## Sheet7
Alloy Name /Source | Sensitisation Time (days) | Sensitisation Temperature (Celcius) | Recrystallised (0 = no, 1 =yes) | Temper info | Temper notation for ML | Al | Mg | Mn | Fe | Cr | Ti | Sr | Zn | Zr | Cu | Ag | Si | Ni | Ca | Ge | Nd | Ce | DoS (mg/cm^2)
Al-4Mg/150C/7d | 7 | 150 | 0 | H (lab) | 1 | 95.874 | 4 | 0.01 | 0.03 | 0.01 | 0.01 | 0 | 0.02 | 0.005 | 0.01 | 0 | 0.03 | 0.001 | 0 | 0 | 0 | 0 | 24.91862
Al-4Mg | 7 | 25 | 0 | H (lab) | 1 | 95.874 | 4 | 0.01 | 0.03 | 0.01 | 0.01 | 0 | 0.02 | 0.005 | 0.01 | 0 | 0.03 | 0.001 | 0 | 0 | 0 | 0 | 5.242258
Al-4Mg-0.1Ag/150C/7d | 7 | 150 | 0 | H (lab) | 1 | 95.874 | 4 | 0.01 | 0.03 | 0.01 | 0.01 | 0 | 0.02 | 0.005 | 0.01 | 0 | 0.03 | 0.001 | 0 | 0 | 0 | 0 | 30.12814 | Temper type | Designation
Al-4Mg-0.1Ag | 7 | 25 | 0 | H (lab) | 1 | 95.774 | 4 | 0.01 | 0.03 | 0.01 | 0.01 | 0 | 0.02 | 0.005 | 0.01 | 0.1 | 0.03 | 0.001 | 0 | 0 | 0 | 0 | 5.593044 | H (lab) | 1
Al-4Mg-0.1Sr/150C/7 days | 7 | 150 | 0 | H (lab) | 1 | 95.874 | 4 | 0.01 | 0.03 | 0.01 | 0.01 | 0 | 0.02 | 0.005 | 0.01 | 0 | 0.03 | 0.001 | 0 | 0 | 0 | 0 | 10.7474 | H116 | 2
Al-4Mg-0.1Sr | 7 | 25 | 0 | H (lab) | 1 | 95.774 | 4 | 0.01 | 0.03 | 0.01 | 0.01 | 0.1 | 0.02 | 0.005 | 0.01 | 0 | 0.03 | 0.001 | 0 | 0 | 0 | 0 | 5.56182 | H131 | 3
Al-4Mg-0.1Ti/150C/7 days | 7 | 150 | 0 | H (lab) | 1 | 95.784 | 4 | 0.01 | 0.03 | 0.01 | 0.1 | 0 | 0.02 | 0.005 | 0.01 | 0 | 0.03 | 0.001 | 0 | 0 | 0 | 0 | 18.86554 | H321 | 4
Al-4Mg-0.1Ti | 7 | 25 | 0 | H (lab) | 1 | 95.784 | 4 | 0.01 | 0.03 | 0.01 | 0.1 | 0 | 0.02 | 0.005 | 0.01 | 0 | 0.03 | 0.001 | 0 | 0 | 0 | 0 | 6.27434 | O | 5
Al-4Mg-0.1Zr/150C/7 days | 7 | 150 | 0 | H (lab) | 1 | 95.779 | 4 | 0.01 | 0.03 | 0.01 | 0.01 | 0 | 0.02 | 0.1 | 0.01 | 0 | 0.03 | 0.001 | 0 | 0 | 0 | 0 | 34.6986 | Stabilised | 6
Al-4Mg0.1Si/150C/7days | 7 | 150 | 0 | H (lab) | 1 | 95.804 | 4 | 0.01 | 0.03 | 0.01 | 0.01 | 0 | 0.02 | 0.005 | 0.01 | 0 | 0.1 | 0.001 | 0 | 0 | 0 | 0 | 13.74671 | n/l | 7
LM5+0.4Zn/150C/7days | 7 | 150 | 0 | H (lab) | 1 | 94.564 | 4.01 | 0.49 | 0.36 | 0.01 | 0.02 | 0 | 0.4 | 0.005 | 0.01 | 0 | 0.13 | 0.001 | 0 | 0 | 0 | 0 | 38.65245
Lm5+0.1Cu+0.1Sr+0.1Zr/150C/7days | 7 | 150 | 0 | H (lab) | 1 | 94.659 | 4.01 | 0.49 | 0.36 | 0.01 | 0.02 | 0.1 | 0.02 | 0.1 | 0.1 | 0 | 0.13 | 0.001 | 0 | 0 | 0 | 0 | 25.79569
AMM+0.3Ti | 7 | 150 | 0 | H (lab) | 1 | 94.574 | 4.01 | 0.49 | 0.36 | 0.01 | 0.3 | 0 | 0.02 | 0.005 | 0.1 | 0 | 0.13 | 0.001 | 0 | 0 | 0 | 0 | 17.50799
AMM+0.4Zn | 7 | 150 | 0 | H (lab) | 1 | 94.474 | 4.01 | 0.49 | 0.36 | 0.01 | 0.02 | 0 | 0.4 | 0.005 | 0.1 | 0 | 0.13 | 0.001 | 0 | 0 | 0 | 0 | 33.5
Lm5+0.1Cu+0.1Sr+0.1Zr | 7 | 150 | 0 | H (lab) | 1 | 94.294 | 4.2 | 0.75 | 0.29 | 0.01 | 0.02 | 0.1 | 0.1 | 0.005 | 0.1 | 0 | 0.13 | 0.001 | 0 | 0 | 0 | 0 | 22.53892
AMM+0.3Zr | 7 | 150 | 0 | H (lab) | 1 | 94.549 | 4.01 | 0.49 | 0.36 | 0.01 | 0.02 | 0 | 0.03 | 0.3 | 0.1 | 0 | 0.13 | 0.001 | 0 | 0 | 0 | 0 | 37.58325
AMM+0.1Si | 7 | 150 | 0 | H (lab) | 1 | 94.744 | 4.01 | 0.49 | 0.36 | 0.01 | 0.02 | 0 | 0.03 | 0.005 | 0.1 | 0 | 0.23 | 0.001 | 0 | 0 | 0 | 0 | 13.74671
AMM | 7 | 150 | 0 | H (lab) | 1 | 94.844 | 4.01 | 0.49 | 0.36 | 0.01 | 0.02 | 0 | 0.03 | 0.005 | 0.1 | 0 | 0.13 | 0.001 | 0 | 0 | 0 | 0 | 25.43825
LM5+0.1Sr | 7 | 150 | 0 | H (lab) | 1 | 94.554 | 4.01 | 0.75 | 0.29 | 0.01 | 0.02 | 0.1 | 0.03 | 0.005 | 0.1 | 0 | 0.13 | 0.001 | 0 | 0 | 0 | 0 | 10.50444
5083 (higher Mn) | 7 | 150 | 0 | H (lab) | 1 | 94.324 | 4.2 | 0.77 | 0.4 | 0.05 | 0.02 | 0 | 0.03 | 0.005 | 0.1 | 0 | 0.1 | 0.001 | 0 | 0 | 0 | 0 | 31.57031
with 0.25% Ge | 7 | 150 | 0 | H (lab) | 1 | 94.404 | 4.32 | 0.6 | 0.21 | 0.05 | 0.02 | 0 | 0.03 | 0.005 | 0.1 | 0 | 0.1 | 0.001 | 0 | 0.16 | 0 | 0 | 28.33824
0.02 Ce | 7 | 150 | 0 | H (lab) | 1 | 94.524 | 4.32 | 0.6 | 0.23 | 0.05 | 0.02 | 0 | 0.03 | 0.005 | 0.1 | 0 | 0.1 | 0.001 | 0 | 0 | 0 | 0.02 | 35.31183
0.25 Ca | 7 | 150 | 0 | H (lab) | 1 | 94.374 | 4.32 | 0.6 | 0.23 | 0.05 | 0.02 | 0 | 0.03 | 0.005 | 0.1 | 0 | 0.1 | 0.001 | 0.17 | 0 | 0 | 0 | 30.6202
0.25 Zr | 7 | 150 | 0 | H (lab) | 1 | 94.589 | 4.02 | 0.67 | 0.25 | 0.05 | 0.02 | 0 | 0.03 | 0.17 | 0.1 | 0 | 0.1 | 0.001 | 0 | 0 | 0 | 0 | 29.45338
0.25 Ni | 7 | 150 | 0 | H (lab) | 1 | 94.855 | 3.55 | 0.76 | 0.26 | 0.07 | 0.02 | 0 | 0.03 | 0.005 | 0.1 | 0 | 0.1 | 0.25 | 0 | 0 | 0 | 0 | 13.28434
0.25 Sr + 0.25 Ag | 7 | 150 | 0 | H (lab) | 1 | 94.304 | 4.05 | 0.64 | 0.24 | 0.07 | 0.02 | 0.21 | 0.03 | 0.005 | 0.1 | 0.23 | 0.1 | 0.001 | 0 | 0 | 0 | 0 | 37.82322
0.25 Sr + 0.25 Zn | 7 | 150 | 0 | H (lab) | 1 | 94.394 | 4 | 0.65 | 0.24 | 0.07 | 0.02 | 0.18 | 0.24 | 0.005 | 0.1 | 0 | 0.1 | 0.001 | 0 | 0 | 0 | 0 | 38.01579
Al-4.0Mg-0.49Mn | 7 | 150 | 0 | H (lab) | 1 | 94.974 | 4 | 0.49 | 0.21 | 0.07 | 0.02 | 0 | 0.03 | 0.005 | 0.1 | 0 | 0.1 | 0.001 | 0 | 0 | 0 | 0 | 56.2
0.1 Ag | 7 | 150 | 0 | H (lab) | 1 | 94.514 | 4.3 | 0.49 | 0.35 | 0.05 | 0.02 | 0 | 0.01 | 0.005 | 0.1 | 0.06 | 0.1 | 0.001 | 0 | 0 | 0 | 0 | 28.6
0.25 Ag | 7 | 150 | 0 | H (lab) | 1 | 94.344 | 4.3 | 0.49 | 0.35 | 0.05 | 0.02 | 0 | 0.01 | 0.005 | 0.1 | 0.23 | 0.1 | 0.001 | 0 | 0 | 0 | 0 | 41.69
0.5 Ag | 7 | 150 | 0 | H (lab) | 1 | 94.094 | 4.3 | 0.49 | 0.35 | 0.05 | 0.02 | 0 | 0.01 | 0.005 | 0.1 | 0.48 | 0.1 | 0.001 | 0 | 0 | 0 | 0 | 29.01
0.1 Sr | 7 | 150 | 0 | H (lab) | 1 | 94.354 | 4.3 | 0.49 | 0.35 | 0.05 | 0.02 | 0.09 | 0.03 | 0.005 | 0.1 | 0 | 0.21 | 0.001 | 0 | 0 | 0 | 0 | 28.1
0.25 Sr | 7 | 150 | 0 | H (lab) | 1 | 94.354 | 4.3 | 0.49 | 0.35 | 0.05 | 0.02 | 0.18 | 0.03 | 0.005 | 0.1 | 0 | 0.12 | 0.001 | 0 | 0 | 0 | 0 | 34.87
0.5 Sr | 7 | 150 | 0 | H (lab) | 1 | 94.104 | 4.3 | 0.49 | 0.35 | 0.05 | 0.02 | 0.39 | 0.03 | 0.005 | 0.1 | 0 | 0.16 | 0.001 | 0 | 0 | 0 | 0 | 26.1
0.1 Zn | 7 | 150 | 0 | H (lab) | 1 | 94.464 | 4.3 | 0.49 | 0.35 | 0.05 | 0.02 | 0 | 0.12 | 0.005 | 0.1 | 0 | 0.1 | 0.001 | 0 | 0 | 0 | 0 | 25.7
0.25 Zn | 7 | 150 | 0 | H (lab) | 1 | 94.304 | 4.3 | 0.49 | 0.35 | 0.05 | 0.02 | 0 | 0.28 | 0.005 | 0.1 | 0 | 0.1 | 0.001 | 0 | 0 | 0 | 0 | 33.31
0.5 Zn | 7 | 150 | 0 | H (lab) | 1 | 94.044 | 4.3 | 0.49 | 0.35 | 0.05 | 0.02 | 0 | 0.54 | 0.005 | 0.1 | 0 | 0.1 | 0.001 | 0 | 0 | 0 | 0 | 33.3
0.05Zn+0.05Ag | 7 | 150 | 0 | H (lab) | 1 | 94.714 | 4.3 | 0.4 | 0.21 | 0.05 | 0.02 | 0 | 0.05 | 0.005 | 0.1 | 0.05 | 0.1 | 0.001 | 0 | 0 | 0 | 0 | 37.14
0.125Zn+0.125Ag | 7 | 150 | 0 | H (lab) | 1 | 94.564 | 4.3 | 0.4 | 0.21 | 0.05 | 0.02 | 0 | 0.125 | 0.005 | 0.1 | 0.125 | 0.1 | 0.001 | 0 | 0 | 0 | 0 | 36.6
0.25Mn Batch 2 | 7 | 150 | 0 | H (lab) | 1 | 94.934 | 4.3 | 0.25 | 0.21 | 0.05 | 0.02 | 0 | 0.03 | 0.005 | 0.1 | 0 | 0.1 | 0.001 | 0 | 0 | 0 | 0 | 22.73609
0.5Mn Batch 2 | 7 | 150 | 0 | H (lab) | 1 | 94.684 | 4.3 | 0.5 | 0.21 | 0.05 | 0.02 | 0 | 0.03 | 0.005 | 0.1 | 0 | 0.1 | 0.001 | 0 | 0 | 0 | 0 | 20.94443
0.75Mn Batch 2 | 7 | 150 | 0 | H (lab) | 1 | 94.434 | 4.3 | 0.75 | 0.21 | 0.05 | 0.02 | 0 | 0.03 | 0.005 | 0.1 | 0 | 0.1 | 0.001 | 0 | 0 | 0 | 0 | 35.55541
0.25 Ni Batch 2 | 7 | 150 | 0 | H (lab) | 1 | 94.235 | 4.3 | 0.7 | 0.21 | 0.05 | 0.02 | 0 | 0.03 | 0.005 | 0.1 | 0 | 0.1 | 0.25 | 0 | 0 | 0 | 0 | 33.27565
0.20 Ce Batch 2 | 7 | 150 | 0 | H (lab) | 1 | 94.284 | 4.3 | 0.7 | 0.21 | 0.05 | 0.02 | 0 | 0.03 | 0.005 | 0.1 | 0 | 0.1 | 0.001 | 0 | 0.2 | 0 | 0 | 22.07707
0.1 Sr (higher Mn) | 7 | 150 | 0 | H (lab) | 1 | 94.384 | 4.3 | 0.7 | 0.21 | 0.05 | 0.02 | 0.1 | 0.03 | 0.005 | 0.1 | 0 | 0.1 | 0.001 | 0 | 0 | 0 | 0 | 32.79812
LM5 0.5Mn | 7 | 150 | 0 | H (lab) | 1 | 94.684 | 4.3 | 0.5 | 0.21 | 0.05 | 0.02 | 0 | 0.03 | 0.005 | 0.1 | 0 | 0.1 | 0.001 | 0 | 0 | 0 | 0 | 24.74569
AMM+0.2Nd | 7 | 150 | 0 | H (lab) | 1 | 94.644 | 4.01 | 0.49 | 0.36 | 0.01 | 0.02 | 0 | 0.03 | 0.005 | 0.1 | 0 | 0.13 | 0.001 | 0 | 0 | 0.2 | 0 | 33
AMM+0.15Zr+0.12Sr | 7 | 150 | 0 | H (lab) | 1 | 94.579 | 4.01 | 0.49 | 0.36 | 0.01 | 0.02 | 0.12 | 0.03 | 0.15 | 0.1 | 0 | 0.13 | 0.001 | 0 | 0 | 0 | 0 | 22.5
AA5083 | 0 | 25 | 0 | H116 | 2 | 94.784 | 4.3 | 0.4 | 0.21 | 0.05 | 0.02 | 0 | 0.03 | 0.005 | 0.1 | 0 | 0.1 | 0.001 | 0 | 0 | 0 | 0 | 1.12
AA5083 | 2 | 100 | 0 | H116 | 2 | 94.784 | 4.3 | 0.4 | 0.21 | 0.05 | 0.02 | 0 | 0.03 | 0.005 | 0.1 | 0 | 0.1 | 0.001 | 0 | 0 | 0 | 0 | 28.34
AA5083 | 4 | 100 | 0 | H116 | 2 | 94.784 | 4.3 | 0.4 | 0.21 | 0.05 | 0.02 | 0 | 0.03 | 0.005 | 0.1 | 0 | 0.1 | 0.001 | 0 | 0 | 0 | 0 | 43.35
AA5083 | 6 | 100 | 0 | H116 | 2 | 94.784 | 4.3 | 0.4 | 0.21 | 0.05 | 0.02 | 0 | 0.03 | 0.005 | 0.1 | 0 | 0.1 | 0.001 | 0 | 0 | 0 | 0 | 25.38
AA5083 | 8 | 100 | 0 | H116 | 2 | 94.784 | 4.3 | 0.4 | 0.21 | 0.05 | 0.02 | 0 | 0.03 | 0.005 | 0.1 | 0 | 0.1 | 0.001 | 0 | 0 | 0 | 0 | 29.17
AA5083 | 10 | 100 | 0 | H116 | 2 | 94.784 | 4.3 | 0.4 | 0.21 | 0.05 | 0.02 | 0 | 0.03 | 0.005 | 0.1 | 0 | 0.1 | 0.001 | 0 | 0 | 0 | 0 | 30.2
AA5083 | 14 | 100 | 0 | H116 | 2 | 94.784 | 4.3 | 0.4 | 0.21 | 0.05 | 0.02 | 0 | 0.03 | 0.005 | 0.1 | 0 | 0.1 | 0.001 | 0 | 0 | 0 | 0 | 32.19
AA5083 | 18 | 100 | 0 | H116 | 2 | 94.784 | 4.3 | 0.4 | 0.21 | 0.05 | 0.02 | 0 | 0.03 | 0.005 | 0.1 | 0 | 0.1 | 0.001 | 0 | 0 | 0 | 0 | 41.41
AA5083 | 24 | 100 | 0 | H116 | 2 | 94.784 | 4.3 | 0.4 | 0.21 | 0.05 | 0.02 | 0 | 0.03 | 0.005 | 0.1 | 0 | 0.1 | 0.001 | 0 | 0 | 0 | 0 | 39.65
AA5083 | 30 | 100 | 0 | H116 | 2 | 94.784 | 4.3 | 0.4 | 0.21 | 0.05 | 0.02 | 0 | 0.03 | 0.005 | 0.1 | 0 | 0.1 | 0.001 | 0 | 0 | 0 | 0 | 53.55
AA5083 | 45 | 100 | 0 | H116 | 2 | 94.784 | 4.3 | 0.4 | 0.21 | 0.05 | 0.02 | 0 | 0.03 | 0.005 | 0.1 | 0 | 0.1 | 0.001 | 0 | 0 | 0 | 0 | 43.81
AA5083 | 60 | 100 | 0 | H116 | 2 | 94.784 | 4.3 | 0.4 | 0.21 | 0.05 | 0.02 | 0 | 0.03 | 0.005 | 0.1 | 0 | 0.1 | 0.001 | 0 | 0 | 0 | 0 | 53.37
AA5083 | 2 | 150 | 0 | H116 | 2 | 94.784 | 4.3 | 0.4 | 0.21 | 0.05 | 0.02 | 0 | 0.03 | 0.005 | 0.1 | 0 | 0.1 | 0.001 | 0 | 0 | 0 | 0 | 37.81
AA5083 | 4 | 150 | 0 | H116 | 2 | 94.784 | 4.3 | 0.4 | 0.21 | 0.05 | 0.02 | 0 | 0.03 | 0.005 | 0.1 | 0 | 0.1 | 0.001 | 0 | 0 | 0 | 0 | 48.59
AA5083 | 8 | 150 | 0 | H116 | 2 | 94.784 | 4.3 | 0.4 | 0.21 | 0.05 | 0.02 | 0 | 0.03 | 0.005 | 0.1 | 0 | 0.1 | 0.001 | 0 | 0 | 0 | 0 | 63.49
AA5083 | 14 | 150 | 0 | H116 | 2 | 94.784 | 4.3 | 0.4 | 0.21 | 0.05 | 0.02 | 0 | 0.03 | 0.005 | 0.1 | 0 | 0.1 | 0.001 | 0 | 0 | 0 | 0 | 60.56
From Zhang ANN paper | 7 | 150 | 0 | n/l | 7 | 95.644 | 3.8 | 0.25 | 0.11 | 0.05 | 0.02 | 0 | 0.01 | 0.005 | 0.01 | 0 | 0.1 | 0.001 | 0 | 0 | 0 | 0 | 34.87
From Zhang ANN paper | 7 | 150 | 0 | n/l | 7 | 94.994 | 4.08 | 0.49 | 0.23 | 0.05 | 0.02 | 0 | 0.01 | 0.005 | 0.02 | 0 | 0.1 | 0.001 | 0 | 0 | 0 | 0 | 41.99
From Zhang ANN paper | 7 | 150 | 0 | n/l | 7 | 94.454 | 4.28 | 0.76 | 0.28 | 0.05 | 0.02 | 0 | 0.01 | 0.005 | 0.04 | 0 | 0.1 | 0.001 | 0 | 0 | 0 | 0 | 49.15
From Zhang ANN paper | 7 | 150 | 0 | n/l | 7 | 94.264 | 4.25 | 0.98 | 0.28 | 0.05 | 0.02 | 0 | 0.01 | 0.005 | 0.04 | 0 | 0.1 | 0.001 | 0 | 0 | 0 | 0 | 56.43
From Zhang ANN paper | 7 | 150 | 0 | n/l | 7 | 93.734 | 4.37 | 1.4 | 0.27 | 0.05 | 0.02 | 0 | 0.01 | 0.005 | 0.04 | 0 | 0.1 | 0.001 | 0 | 0 | 0 | 0 | 37.79
From Zhang ANN paper | 7 | 150 | 0 | n/l | 7 | 95.104 | 2.85 | 1.54 | 0.28 | 0.05 | 0.02 | 0 | 0.01 | 0.005 | 0.04 | 0 | 0.1 | 0.001 | 0 | 0 | 0 | 0 | 15.08
From Zhang ANN paper | 7 | 150 | 0 | n/l | 7 | 94.239 | 4.22 | 0.73 | 0.3 | 0.05 | 0.02 | 0.28 | 0.01 | 0.005 | 0.04 | 0 | 0.1 | 0.001 | 0 | 0 | 0.005 | 0 | 48.36
From Zhang ANN paper | 7 | 150 | 0 | n/l | 7 | 94.304 | 4.18 | 0.74 | 0.29 | 0.05 | 0.02 | 0.16 | 0.01 | 0.005 | 0.04 | 0 | 0.1 | 0.001 | 0 | 0 | 0.1 | 0 | 53.99
From Zhang ANN paper | 7 | 150 | 0 | n/l | 7 | 94.124 | 4.31 | 0.74 | 0.3 | 0.05 | 0.02 | 0.28 | 0.01 | 0.005 | 0.04 | 0 | 0.1 | 0.001 | 0 | 0 | 0.02 | 0 | 55.96
From Zhang ANN paper | 7 | 150 | 0 | n/l | 7 | 94.313 | 4.33 | 0.75 | 0.31 | 0.05 | 0.02 | 0.063 | 0.01 | 0.005 | 0.04 | 0 | 0.1 | 0.001 | 0 | 0 | 0.008 | 0 | 56.42
From Zhang ANN paper | 7 | 150 | 0 | n/l | 7 | 94.454 | 4.28 | 0.76 | 0.28 | 0.05 | 0.02 | 0 | 0.01 | 0.005 | 0.04 | 0 | 0.1 | 0.001 | 0 | 0 | 0 | 0 | 57.07
From Zhang ANN paper | 7 | 150 | 0 | n/l | 7 | 92.821 | 5.69 | 0.74 | 0.32 | 0.05 | 0.02 | 0.15 | 0.02 | 0.005 | 0.04 | 0 | 0.1 | 0.001 | 0 | 0 | 0.043 | 0 | 75.92
From Zhang ANN paper | 7 | 150 | 0 | n/l | 7 | 93.271 | 5.36 | 0.75 | 0.28 | 0.05 | 0.02 | 0.063 | 0.02 | 0.005 | 0.04 | 0 | 0.1 | 0.001 | 0 | 0 | 0.04 | 0 | 77.69
From Zhang ANN paper | 7 | 150 | 0 | n/l | 7 | 94.614 | 4.32 | 0.6 | 0.21 | 0.05 | 0.02 | 0 | 0.03 | 0.005 | 0.05 | 0 | 0.1 | 0.001 | 0 | 0 | 0 | 0 | 44.49
From Zhang ANN paper | 7 | 150 | 0 | n/l | 7 | 94.614 | 4.32 | 0.6 | 0.21 | 0.05 | 0.02 | 0 | 0.03 | 0.005 | 0.05 | 0 | 0.1 | 0.001 | 0 | 0 | 0 | 0 | 69.73
From Zhang ANN paper | 7 | 150 | 0 | n/l | 7 | 94.614 | 4.32 | 0.6 | 0.21 | 0.05 | 0.02 | 0 | 0.03 | 0.005 | 0.05 | 0 | 0.1 | 0.001 | 0 | 0 | 0 | 0 | 53.2
From Zhang ANN paper | 7 | 150 | 0 | n/l | 7 | 94.614 | 4.32 | 0.6 | 0.21 | 0.05 | 0.02 | 0 | 0.03 | 0.005 | 0.05 | 0 | 0.1 | 0.001 | 0 | 0 | 0 | 0 | 61.94
From Zhang ANN paper | 7 | 150 | 0 | n/l | 7 | 94.614 | 4.32 | 0.6 | 0.21 | 0.05 | 0.02 | 0 | 0.03 | 0.005 | 0.05 | 0 | 0.1 | 0.001 | 0 | 0 | 0 | 0 | 64.3
From Zhang ANN paper | 7 | 150 | 0 | n/l | 7 | 94.614 | 4.32 | 0.6 | 0.21 | 0.05 | 0.02 | 0 | 0.03 | 0.005 | 0.05 | 0 | 0.1 | 0.001 | 0 | 0 | 0 | 0 | 47
From Zhang ANN paper | 7 | 150 | 0 | n/l | 7 | 94.614 | 4.32 | 0.6 | 0.21 | 0.05 | 0.02 | 0 | 0.03 | 0.005 | 0.05 | 0 | 0.1 | 0.001 | 0 | 0 | 0 | 0 | 48.44
From Zhang ANN paper | 7 | 150 | 0 | n/l | 7 | 94.614 | 4.32 | 0.6 | 0.21 | 0.05 | 0.02 | 0 | 0.03 | 0.005 | 0.05 | 0 | 0.1 | 0.001 | 0 | 0 | 0 | 0 | 32.89
From Zhang ANN paper | 7 | 150 | 0 | n/l | 7 | 94.614 | 4.32 | 0.6 | 0.21 | 0.05 | 0.02 | 0 | 0.03 | 0.005 | 0.05 | 0 | 0.1 | 0.001 | 0 | 0 | 0 | 0 | 37.17
From Zhang ANN paper | 7 | 150 | 0 | n/l | 7 | 95.694 | 3.36 | 0.47 | 0.3 | 0.05 | 0.02 | 0 | 0 | 0.005 | 0 | 0 | 0.1 | 0.001 | 0 | 0 | 0 | 0 | 7.1
From Zhang ANN paper | 7 | 150 | 0 | n/l | 7 | 95.024 | 4.01 | 0.49 | 0.3 | 0.05 | 0.02 | 0 | 0 | 0.005 | 0 | 0 | 0.1 | 0.001 | 0 | 0 | 0 | 0 | 38.6
From Zhang ANN paper | 7 | 150 | 0 | n/l | 7 | 93.704 | 5.3 | 0.47 | 0.35 | 0.05 | 0.02 | 0 | 0 | 0.005 | 0 | 0 | 0.1 | 0.001 | 0 | 0 | 0 | 0 | 47.61
From Zhang ANN paper | 7 | 150 | 0 | n/l | 7 | 92.924 | 6.09 | 0.46 | 0.35 | 0.05 | 0.02 | 0 | 0 | 0.005 | 0 | 0 | 0.1 | 0.001 | 0 | 0 | 0 | 0 | 52.81
From Zhang ANN paper | 7 | 150 | 0 | n/l | 7 | 90.184 | 8.85 | 0.44 | 0.35 | 0.05 | 0.02 | 0 | 0 | 0.005 | 0 | 0 | 0.1 | 0.001 | 0 | 0 | 0 | 0 | 97.05
From Zhang ANN paper | 0.32 | 80 | 0 | n/l | 7 | 94.039 | 4.942 | 0.538 | 0.275 | 0.05 | 0.02 | 0 | 0 | 0.005 | 0.03 | 0 | 0.1 | 0.001 | 0 | 0 | 0 | 0 | 3.08
From Zhang ANN paper | 0.99 | 80 | 0 | n/l | 7 | 94.039 | 4.942 | 0.538 | 0.275 | 0.05 | 0.02 | 0 | 0 | 0.005 | 0.03 | 0 | 0.1 | 0.001 | 0 | 0 | 0 | 0 | 4.62
From Zhang ANN paper | 1.98 | 80 | 0 | n/l | 7 | 94.039 | 4.942 | 0.538 | 0.275 | 0.05 | 0.02 | 0 | 0 | 0.005 | 0.03 | 0 | 0.1 | 0.001 | 0 | 0 | 0 | 0 | 5
From Zhang ANN paper | 6.95 | 80 | 0 | n/l | 7 | 94.039 | 4.942 | 0.538 | 0.275 | 0.05 | 0.02 | 0 | 0 | 0.005 | 0.03 | 0 | 0.1 | 0.001 | 0 | 0 | 0 | 0 | 7.69
From Zhang ANN paper | 14 | 80 | 0 | n/l | 7 | 94.039 | 4.942 | 0.538 | 0.275 | 0.05 | 0.02 | 0 | 0 | 0.005 | 0.03 | 0 | 0.1 | 0.001 | 0 | 0 | 0 | 0 | 10.77
From Zhang ANN paper | 20.3 | 80 | 0 | n/l | 7 | 94.039 | 4.942 | 0.538 | 0.275 | 0.05 | 0.02 | 0 | 0 | 0.005 | 0.03 | 0 | 0.1 | 0.001 | 0 | 0 | 0 | 0 | 11.54
From Zhang ANN paper | 26.8 | 80 | 0 | n/l | 7 | 94.039 | 4.942 | 0.538 | 0.275 | 0.05 | 0.02 | 0 | 0 | 0.005 | 0.03 | 0 | 0.1 | 0.001 | 0 | 0 | 0 | 0 | 13.85
From Zhang ANN paper | 0.02 | 100 | 0 | n/l | 7 | 94.039 | 4.942 | 0.538 | 0.275 | 0.05 | 0.02 | 0 | 0 | 0.005 | 0.03 | 0 | 0.1 | 0.001 | 0 | 0 | 0 | 0 | 0.77
From Zhang ANN paper | 0.04 | 100 | 0 | n/l | 7 | 94.039 | 4.942 | 0.538 | 0.275 | 0.05 | 0.02 | 0 | 0 | 0.005 | 0.03 | 0 | 0.1 | 0.001 | 0 | 0 | 0 | 0 | 0.85
From Zhang ANN paper | 0.08 | 100 | 0 | n/l | 7 | 94.039 | 4.942 | 0.538 | 0.275 | 0.05 | 0.02 | 0 | 0 | 0.005 | 0.03 | 0 | 0.1 | 0.001 | 0 | 0 | 0 | 0 | 0.85
From Zhang ANN paper | 0.17 | 100 | 0 | n/l | 7 | 94.039 | 4.942 | 0.538 | 0.275 | 0.05 | 0.02 | 0 | 0 | 0.005 | 0.03 | 0 | 0.1 | 0.001 | 0 | 0 | 0 | 0 | 1.15
From Zhang ANN paper | 0.34 | 100 | 0 | n/l | 7 | 94.039 | 4.942 | 0.538 | 0.275 | 0.05 | 0.02 | 0 | 0 | 0.005 | 0.03 | 0 | 0.1 | 0.001 | 0 | 0 | 0 | 0 | 1.54
From Zhang ANN paper | 2.03 | 100 | 0 | n/l | 7 | 94.039 | 4.942 | 0.538 | 0.275 | 0.05 | 0.02 | 0 | 0 | 0.005 | 0.03 | 0 | 0.1 | 0.001 | 0 | 0 | 0 | 0 | 9.23
From Zhang ANN paper | 14 | 100 | 0 | n/l | 7 | 94.039 | 4.942 | 0.538 | 0.275 | 0.05 | 0.02 | 0 | 0 | 0.005 | 0.03 | 0 | 0.1 | 0.001 | 0 | 0 | 0 | 0 | 23.08
From Zhang ANN paper | 20.3 | 100 | 0 | n/l | 7 | 94.039 | 4.942 | 0.538 | 0.275 | 0.05 | 0.02 | 0 | 0 | 0.005 | 0.03 | 0 | 0.1 | 0.001 | 0 | 0 | 0 | 0 | 25.38
From Zhang ANN paper | 26.8 | 100 | 0 | n/l | 7 | 94.039 | 4.942 | 0.538 | 0.275 | 0.05 | 0.02 | 0 | 0 | 0.005 | 0.03 | 0 | 0.1 | 0.001 | 0 | 0 | 0 | 0 | 33.85
From Zhang ANN paper | 0 | 150 | 0 | n/l | 7 | 94.039 | 4.942 | 0.538 | 0.275 | 0.05 | 0.02 | 0 | 0 | 0.005 | 0.03 | 0 | 0.1 | 0.001 | 0 | 0 | 0 | 0 | 0.77
From Zhang ANN paper | 0.02 | 150 | 0 | n/l | 7 | 94.039 | 4.942 | 0.538 | 0.275 | 0.05 | 0.02 | 0 | 0 | 0.005 | 0.03 | 0 | 0.1 | 0.001 | 0 | 0 | 0 | 0 | 6.15
From Zhang ANN paper | 0.04 | 150 | 0 | n/l | 7 | 94.039 | 4.942 | 0.538 | 0.275 | 0.05 | 0.02 | 0 | 0 | 0.005 | 0.03 | 0 | 0.1 | 0.001 | 0 | 0 | 0 | 0 | 6.15
From Zhang ANN paper | 0.08 | 150 | 0 | n/l | 7 | 94.039 | 4.942 | 0.538 | 0.275 | 0.05 | 0.02 | 0 | 0 | 0.005 | 0.03 | 0 | 0.1 | 0.001 | 0 | 0 | 0 | 0 | 6.15
From Zhang ANN paper | 0.17 | 150 | 0 | n/l | 7 | 94.039 | 4.942 | 0.538 | 0.275 | 0.05 | 0.02 | 0 | 0 | 0.005 | 0.03 | 0 | 0.1 | 0.001 | 0 | 0 | 0 | 0 | 7.69
From Zhang ANN paper | 0.34 | 150 | 0 | n/l | 7 | 94.039 | 4.942 | 0.538 | 0.275 | 0.05 | 0.02 | 0 | 0 | 0.005 | 0.03 | 0 | 0.1 | 0.001 | 0 | 0 | 0 | 0 | 6.54
From Zhang ANN paper | 0.99 | 150 | 0 | n/l | 7 | 94.039 | 4.942 | 0.538 | 0.275 | 0.05 | 0.02 | 0 | 0 | 0.005 | 0.03 | 0 | 0.1 | 0.001 | 0 | 0 | 0 | 0 | 13.85
From Zhang ANN paper | 2.03 | 150 | 0 | n/l | 7 | 94.039 | 4.942 | 0.538 | 0.275 | 0.05 | 0.02 | 0 | 0 | 0.005 | 0.03 | 0 | 0.1 | 0.001 | 0 | 0 | 0 | 0 | 25.77
From Zhang ANN paper | 6.95 | 150 | 0 | n/l | 7 | 94.039 | 4.942 | 0.538 | 0.275 | 0.05 | 0.02 | 0 | 0 | 0.005 | 0.03 | 0 | 0.1 | 0.001 | 0 | 0 | 0 | 0 | 56.92
From Zhang ANN paper | 14 | 150 | 0 | n/l | 7 | 94.039 | 4.942 | 0.538 | 0.275 | 0.05 | 0.02 | 0 | 0 | 0.005 | 0.03 | 0 | 0.1 | 0.001 | 0 | 0 | 0 | 0 | 62.31
From Zhang ANN paper | 20.3 | 150 | 0 | n/l | 7 | 94.039 | 4.942 | 0.538 | 0.275 | 0.05 | 0.02 | 0 | 0 | 0.005 | 0.03 | 0 | 0.1 | 0.001 | 0 | 0 | 0 | 0 | 77.69
From Zhang ANN paper | 26.8 | 150 | 0 | n/l | 7 | 94.039 | 4.942 | 0.538 | 0.275 | 0.05 | 0.02 | 0 | 0 | 0.005 | 0.03 | 0 | 0.1 | 0.001 | 0 | 0 | 0 | 0 | 90.77
From Zhang ANN paper | 0.08 | 175 | 0 | n/l | 7 | 94.039 | 4.942 | 0.538 | 0.275 | 0.05 | 0.02 | 0 | 0 | 0.005 | 0.03 | 0 | 0.1 | 0.001 | 0 | 0 | 0 | 0 | 6.15
From Zhang ANN paper | 0.17 | 175 | 0 | n/l | 7 | 94.039 | 4.942 | 0.538 | 0.275 | 0.05 | 0.02 | 0 | 0 | 0.005 | 0.03 | 0 | 0.1 | 0.001 | 0 | 0 | 0 | 0 | 6.15
From Zhang ANN paper | 0.34 | 175 | 0 | n/l | 7 | 94.039 | 4.942 | 0.538 | 0.275 | 0.05 | 0.02 | 0 | 0 | 0.005 | 0.03 | 0 | 0.1 | 0.001 | 0 | 0 | 0 | 0 | 7.31
From Zhang ANN paper | 0.99 | 175 | 0 | n/l | 7 | 94.039 | 4.942 | 0.538 | 0.275 | 0.05 | 0.02 | 0 | 0 | 0.005 | 0.03 | 0 | 0.1 | 0.001 | 0 | 0 | 0 | 0 | 14.23
From Zhang ANN paper | 2.03 | 175 | 0 | n/l | 7 | 94.039 | 4.942 | 0.538 | 0.275 | 0.05 | 0.02 | 0 | 0 | 0.005 | 0.03 | 0 | 0.1 | 0.001 | 0 | 0 | 0 | 0 | 35.77
From Zhang ANN paper | 6.95 | 175 | 0 | n/l | 7 | 94.039 | 4.942 | 0.538 | 0.275 | 0.05 | 0.02 | 0 | 0 | 0.005 | 0.03 | 0 | 0.1 | 0.001 | 0 | 0 | 0 | 0 | 110.77
From Zhang ANN paper | 14 | 175 | 0 | n/l | 7 | 94.039 | 4.942 | 0.538 | 0.275 | 0.05 | 0.02 | 0 | 0 | 0.005 | 0.03 | 0 | 0.1 | 0.001 | 0 | 0 | 0 | 0 | 150
From Zhang ANN paper | 20.3 | 175 | 0 | n/l | 7 | 94.039 | 4.942 | 0.538 | 0.275 | 0.05 | 0.02 | 0 | 0 | 0.005 | 0.03 | 0 | 0.1 | 0.001 | 0 | 0 | 0 | 0 | 135.77
From Zhang ANN paper | 26.8 | 175 | 0 | n/l | 7 | 94.039 | 4.942 | 0.538 | 0.275 | 0.05 | 0.02 | 0 | 0 | 0.005 | 0.03 | 0 | 0.1 | 0.001 | 0 | 0 | 0 | 0 | 137.31
From Zhang ANN paper | 0 | 200 | 0 | n/l | 7 | 94.039 | 4.942 | 0.538 | 0.275 | 0.05 | 0.02 | 0 | 0 | 0.005 | 0.03 | 0 | 0.1 | 0.001 | 0 | 0 | 0 | 0 | 3.46
From Zhang ANN paper | 0.02 | 200 | 0 | n/l | 7 | 94.039 | 4.942 | 0.538 | 0.275 | 0.05 | 0.02 | 0 | 0 | 0.005 | 0.03 | 0 | 0.1 | 0.001 | 0 | 0 | 0 | 0 | 4.62
From Zhang ANN paper | 0.04 | 200 | 0 | n/l | 7 | 94.039 | 4.942 | 0.538 | 0.275 | 0.05 | 0.02 | 0 | 0 | 0.005 | 0.03 | 0 | 0.1 | 0.001 | 0 | 0 | 0 | 0 | 4.62
From Zhang ANN paper | 0.08 | 200 | 0 | n/l | 7 | 94.039 | 4.942 | 0.538 | 0.275 | 0.05 | 0.02 | 0 | 0 | 0.005 | 0.03 | 0 | 0.1 | 0.001 | 0 | 0 | 0 | 0 | 4.62
From Zhang ANN paper | 0.17 | 200 | 0 | n/l | 7 | 94.039 | 4.942 | 0.538 | 0.275 | 0.05 | 0.02 | 0 | 0 | 0.005 | 0.03 | 0 | 0.1 | 0.001 | 0 | 0 | 0 | 0 | 4.62
From Zhang ANN paper | 0.34 | 200 | 0 | n/l | 7 | 94.039 | 4.942 | 0.538 | 0.275 | 0.05 | 0.02 | 0 | 0 | 0.005 | 0.03 | 0 | 0.1 | 0.001 | 0 | 0 | 0 | 0 | 4.62
From Zhang ANN paper | 0.99 | 200 | 0 | n/l | 7 | 94.039 | 4.942 | 0.538 | 0.275 | 0.05 | 0.02 | 0 | 0 | 0.005 | 0.03 | 0 | 0.1 | 0.001 | 0 | 0 | 0 | 0 | 4.62
From Zhang ANN paper | 2.03 | 200 | 0 | n/l | 7 | 94.039 | 4.942 | 0.538 | 0.275 | 0.05 | 0.02 | 0 | 0 | 0.005 | 0.03 | 0 | 0.1 | 0.001 | 0 | 0 | 0 | 0 | 12.31
From Zhang ANN paper | 6.95 | 200 | 0 | n/l | 7 | 94.039 | 4.942 | 0.538 | 0.275 | 0.05 | 0.02 | 0 | 0 | 0.005 | 0.03 | 0 | 0.1 | 0.001 | 0 | 0 | 0 | 0 | 52.31
From Zhang ANN paper | 14 | 200 | 0 | n/l | 7 | 94.039 | 4.942 | 0.538 | 0.275 | 0.05 | 0.02 | 0 | 0 | 0.005 | 0.03 | 0 | 0.1 | 0.001 | 0 | 0 | 0 | 0 | 53.85
From Zhang ANN paper | 20.3 | 200 | 0 | n/l | 7 | 94.039 | 4.942 | 0.538 | 0.275 | 0.05 | 0.02 | 0 | 0 | 0.005 | 0.03 | 0 | 0.1 | 0.001 | 0 | 0 | 0 | 0 | 54.62
From Zhang ANN paper | 26.8 | 200 | 0 | n/l | 7 | 94.039 | 4.942 | 0.538 | 0.275 | 0.05 | 0.02 | 0 | 0 | 0.005 | 0.03 | 0 | 0.1 | 0.001 | 0 | 0 | 0 | 0 | 54.62
From Zhang ANN paper | 0.35 | 125 | 1 | n/l | 7 | 94.478 | 4.5 | 0.6 | 0.24 | 0.05 | 0.02 | 0 | 0 | 0.005 | 0.006 | 0 | 0.1 | 0.001 | 0 | 0 | 0 | 0 | 5.58
From Zhang ANN paper | 1.02 | 125 | 1 | n/l | 7 | 94.478 | 4.5 | 0.6 | 0.24 | 0.05 | 0.02 | 0 | 0 | 0.005 | 0.006 | 0 | 0.1 | 0.001 | 0 | 0 | 0 | 0 | 12.09
From Zhang ANN paper | 2.03 | 125 | 1 | n/l | 7 | 94.478 | 4.5 | 0.6 | 0.24 | 0.05 | 0.02 | 0 | 0 | 0.005 | 0.006 | 0 | 0.1 | 0.001 | 0 | 0 | 0 | 0 | 12.33
From Zhang ANN paper | 7.08 | 125 | 1 | n/l | 7 | 94.478 | 4.5 | 0.6 | 0.24 | 0.05 | 0.02 | 0 | 0 | 0.005 | 0.006 | 0 | 0.1 | 0.001 | 0 | 0 | 0 | 0 | 23.72
From Zhang ANN paper | 14 | 125 | 1 | n/l | 7 | 94.478 | 4.5 | 0.6 | 0.24 | 0.05 | 0.02 | 0 | 0 | 0.005 | 0.006 | 0 | 0.1 | 0.001 | 0 | 0 | 0 | 0 | 28.37
From Zhang ANN paper | 1.02 | 150 | 1 | n/l | 7 | 94.478 | 4.5 | 0.6 | 0.24 | 0.05 | 0.02 | 0 | 0 | 0.005 | 0.006 | 0 | 0.1 | 0.001 | 0 | 0 | 0 | 0 | 24.42
From Zhang ANN paper | 2.03 | 150 | 1 | n/l | 7 | 94.478 | 4.5 | 0.6 | 0.24 | 0.05 | 0.02 | 0 | 0 | 0.005 | 0.006 | 0 | 0.1 | 0.001 | 0 | 0 | 0 | 0 | 24.88
From Zhang ANN paper | 7.08 | 150 | 1 | n/l | 7 | 94.478 | 4.5 | 0.6 | 0.24 | 0.05 | 0.02 | 0 | 0 | 0.005 | 0.006 | 0 | 0.1 | 0.001 | 0 | 0 | 0 | 0 | 29.3
From Zhang ANN paper | 14 | 150 | 1 | n/l | 7 | 94.478 | 4.5 | 0.6 | 0.24 | 0.05 | 0.02 | 0 | 0 | 0.005 | 0.006 | 0 | 0.1 | 0.001 | 0 | 0 | 0 | 0 | 33.95
From Zhang ANN paper | 2.03 | 175 | 1 | n/l | 7 | 94.478 | 4.5 | 0.6 | 0.24 | 0.05 | 0.02 | 0 | 0 | 0.005 | 0.006 | 0 | 0.1 | 0.001 | 0 | 0 | 0 | 0 | 24.88
From Zhang ANN paper | 14 | 175 | 1 | n/l | 7 | 94.478 | 4.5 | 0.6 | 0.24 | 0.05 | 0.02 | 0 | 0 | 0.005 | 0.006 | 0 | 0.1 | 0.001 | 0 | 0 | 0 | 0 | 34.88
From Zhang ANN paper | 0.35 | 200 | 1 | n/l | 7 | 94.478 | 4.5 | 0.6 | 0.24 | 0.05 | 0.02 | 0 | 0 | 0.005 | 0.006 | 0 | 0.1 | 0.001 | 0 | 0 | 0 | 0 | 21.16
From Zhang ANN paper | 0.71 | 200 | 1 | n/l | 7 | 94.478 | 4.5 | 0.6 | 0.24 | 0.05 | 0.02 | 0 | 0 | 0.005 | 0.006 | 0 | 0.1 | 0.001 | 0 | 0 | 0 | 0 | 7.67
From Zhang ANN paper | 1.02 | 200 | 1 | n/l | 7 | 94.478 | 4.5 | 0.6 | 0.24 | 0.05 | 0.02 | 0 | 0 | 0.005 | 0.006 | 0 | 0.1 | 0.001 | 0 | 0 | 0 | 0 | 30.47
From Zhang ANN paper | 2.03 | 200 | 1 | n/l | 7 | 94.478 | 4.5 | 0.6 | 0.24 | 0.05 | 0.02 | 0 | 0 | 0.005 | 0.006 | 0 | 0.1 | 0.001 | 0 | 0 | 0 | 0 | 22.79
From Zhang ANN paper | 7.08 | 200 | 1 | n/l | 7 | 94.478 | 4.5 | 0.6 | 0.24 | 0.05 | 0.02 | 0 | 0 | 0.005 | 0.006 | 0 | 0.1 | 0.001 | 0 | 0 | 0 | 0 | 29.07
From Zhang ANN paper | 14 | 200 | 1 | n/l | 7 | 94.478 | 4.5 | 0.6 | 0.24 | 0.05 | 0.02 | 0 | 0 | 0.005 | 0.006 | 0 | 0.1 | 0.001 | 0 | 0 | 0 | 0 | 32.79
From Zhang ANN paper | 7.08 | 225 | 1 | n/l | 7 | 94.478 | 4.5 | 0.6 | 0.24 | 0.05 | 0.02 | 0 | 0 | 0.005 | 0.006 | 0 | 0.1 | 0.001 | 0 | 0 | 0 | 0 | 1.86
From Zhang ANN paper | 14 | 225 | 1 | n/l | 7 | 94.478 | 4.5 | 0.6 | 0.24 | 0.05 | 0.02 | 0 | 0 | 0.005 | 0.006 | 0 | 0.1 | 0.001 | 0 | 0 | 0 | 0 | 17.91
From Zhang ANN paper | 0.08 | 220 | 1 | n/l | 7 | 93.111 | 5.13 | 0.72 | 0.34 | 0.05 | 0.02 | 0 | 0.51 | 0.005 | 0.013 | 0 | 0.1 | 0.001 | 0 | 0 | 0 | 0 | 65.4
From Zhang ANN paper | 0.08 | 240 | 1 | n/l | 7 | 93.111 | 5.13 | 0.72 | 0.34 | 0.05 | 0.02 | 0 | 0.51 | 0.005 | 0.013 | 0 | 0.1 | 0.001 | 0 | 0 | 0 | 0 | 35.1
From Zhang ANN paper | 0.08 | 260 | 1 | n/l | 7 | 93.111 | 5.13 | 0.72 | 0.34 | 0.05 | 0.02 | 0 | 0.51 | 0.005 | 0.013 | 0 | 0.1 | 0.001 | 0 | 0 | 0 | 0 | 3.1
From Zhang ANN paper | 0.08 | 220 | 1 | n/l | 7 | 93.111 | 5.13 | 0.72 | 0.34 | 0.05 | 0.02 | 0 | 0.51 | 0.005 | 0.013 | 0 | 0.1 | 0.001 | 0 | 0 | 0 | 0 | 57.8
From Zhang ANN paper | 0.08 | 240 | 1 | n/l | 7 | 93.111 | 5.13 | 0.72 | 0.34 | 0.05 | 0.02 | 0 | 0.51 | 0.005 | 0.013 | 0 | 0.1 | 0.001 | 0 | 0 | 0 | 0 | 23.4
From Zhang ANN paper | 0.08 | 260 | 1 | n/l | 7 | 93.111 | 5.13 | 0.72 | 0.34 | 0.05 | 0.02 | 0 | 0.51 | 0.005 | 0.013 | 0 | 0.1 | 0.001 | 0 | 0 | 0 | 0 | 3.9
From Zhang ANN paper | 0.08 | 220 | 1 | n/l | 7 | 93.111 | 5.13 | 0.72 | 0.34 | 0.05 | 0.02 | 0 | 0.51 | 0.005 | 0.013 | 0 | 0.1 | 0.001 | 0 | 0 | 0 | 0 | 62.4
From Zhang ANN paper | 0.08 | 240 | 1 | n/l | 7 | 93.111 | 5.13 | 0.72 | 0.34 | 0.05 | 0.02 | 0 | 0.51 | 0.005 | 0.013 | 0 | 0.1 | 0.001 | 0 | 0 | 0 | 0 | 18.5
From Zhang ANN paper | 0.08 | 260 | 1 | n/l | 7 | 93.111 | 5.13 | 0.72 | 0.34 | 0.05 | 0.02 | 0 | 0.51 | 0.005 | 0.013 | 0 | 0.1 | 0.001 | 0 | 0 | 0 | 0 | 3.9
From Zhang ANN paper | 0.08 | 220 | 1 | n/l | 7 | 93.111 | 5.13 | 0.72 | 0.34 | 0.05 | 0.02 | 0 | 0.51 | 0.005 | 0.013 | 0 | 0.1 | 0.001 | 0 | 0 | 0 | 0 | 53.3
From Zhang ANN paper | 0.08 | 240 | 1 | n/l | 7 | 93.111 | 5.13 | 0.72 | 0.34 | 0.05 | 0.02 | 0 | 0.51 | 0.005 | 0.013 | 0 | 0.1 | 0.001 | 0 | 0 | 0 | 0 | 13.7
From Zhang ANN paper | 0.08 | 260 | 1 | n/l | 7 | 93.111 | 5.13 | 0.72 | 0.34 | 0.05 | 0.02 | 0 | 0.51 | 0.005 | 0.013 | 0 | 0.1 | 0.001 | 0 | 0 | 0 | 0 | 3.1
From Zhang ANN paper | 0.08 | 220 | 1 | n/l | 7 | 93.111 | 5.13 | 0.72 | 0.34 | 0.05 | 0.02 | 0 | 0.51 | 0.005 | 0.013 | 0 | 0.1 | 0.001 | 0 | 0 | 0 | 0 | 51.7
From Zhang ANN paper | 0.08 | 240 | 1 | n/l | 7 | 93.111 | 5.13 | 0.72 | 0.34 | 0.05 | 0.02 | 0 | 0.51 | 0.005 | 0.013 | 0 | 0.1 | 0.001 | 0 | 0 | 0 | 0 | 15.8
From Zhang ANN paper | 0.08 | 260 | 1 | n/l | 7 | 93.111 | 5.13 | 0.72 | 0.34 | 0.05 | 0.02 | 0 | 0.51 | 0.005 | 0.013 | 0 | 0.1 | 0.001 | 0 | 0 | 0 | 0 | 3.9
From Zhang ANN paper | 0.08 | 220 | 1 | n/l | 7 | 93.111 | 5.13 | 0.72 | 0.34 | 0.05 | 0.02 | 0 | 0.51 | 0.005 | 0.013 | 0 | 0.1 | 0.001 | 0 | 0 | 0 | 0 | 38.6
From Zhang ANN paper | 0.08 | 240 | 1 | n/l | 7 | 93.111 | 5.13 | 0.72 | 0.34 | 0.05 | 0.02 | 0 | 0.51 | 0.005 | 0.013 | 0 | 0.1 | 0.001 | 0 | 0 | 0 | 0 | 4.9
From Zhang ANN paper | 0.08 | 260 | 1 | n/l | 7 | 93.111 | 5.13 | 0.72 | 0.34 | 0.05 | 0.02 | 0 | 0.51 | 0.005 | 0.013 | 0 | 0.1 | 0.001 | 0 | 0 | 0 | 0 | 2.9
From Zhang ANN paper | 0.08 | 220 | 1 | n/l | 7 | 93.111 | 5.13 | 0.72 | 0.34 | 0.05 | 0.02 | 0 | 0.51 | 0.005 | 0.013 | 0 | 0.1 | 0.001 | 0 | 0 | 0 | 0 | 33.2
From Zhang ANN paper | 0.08 | 240 | 1 | n/l | 7 | 93.111 | 5.13 | 0.72 | 0.34 | 0.05 | 0.02 | 0 | 0.51 | 0.005 | 0.013 | 0 | 0.1 | 0.001 | 0 | 0 | 0 | 0 | 4.9
From Zhang ANN paper | 0.08 | 260 | 1 | n/l | 7 | 93.111 | 5.13 | 0.72 | 0.34 | 0.05 | 0.02 | 0 | 0.51 | 0.005 | 0.013 | 0 | 0.1 | 0.001 | 0 | 0 | 0 | 0 | 2.9
From Zhang ANN paper | 10 | 80 | 1 | n/l | 7 | 94.614 | 4.32 | 0.6 | 0.21 | 0.05 | 0.02 | 0 | 0.03 | 0.005 | 0.05 | 0 | 0.1 | 0.001 | 0 | 0 | 0 | 0 | 3.82
From Zhang ANN paper | 50 | 80 | 1 | n/l | 7 | 94.614 | 4.32 | 0.6 | 0.21 | 0.05 | 0.02 | 0 | 0.03 | 0.005 | 0.05 | 0 | 0.1 | 0.001 | 0 | 0 | 0 | 0 | 18.78
From Zhang ANN paper | 80 | 80 | 1 | n/l | 7 | 94.614 | 4.32 | 0.6 | 0.21 | 0.05 | 0.02 | 0 | 0.03 | 0.005 | 0.05 | 0 | 0.1 | 0.001 | 0 | 0 | 0 | 0 | 30.13
From Zhang ANN paper | 2 | 100 | 1 | n/l | 7 | 94.614 | 4.32 | 0.6 | 0.21 | 0.05 | 0.02 | 0 | 0.03 | 0.005 | 0.05 | 0 | 0.1 | 0.001 | 0 | 0 | 0 | 0 | 12.8
From Zhang ANN paper | 4 | 100 | 1 | n/l | 7 | 94.614 | 4.32 | 0.6 | 0.21 | 0.05 | 0.02 | 0 | 0.03 | 0.005 | 0.05 | 0 | 0.1 | 0.001 | 0 | 0 | 0 | 0 | 20.93
From Zhang ANN paper | 4 | 100 | 1 | n/l | 7 | 94.614 | 4.32 | 0.6 | 0.21 | 0.05 | 0.02 | 0 | 0.03 | 0.005 | 0.05 | 0 | 0.1 | 0.001 | 0 | 0 | 0 | 0 | 6.16
From Zhang ANN paper | 4 | 100 | 1 | n/l | 7 | 94.614 | 4.32 | 0.6 | 0.21 | 0.05 | 0.02 | 0 | 0.03 | 0.005 | 0.05 | 0 | 0.1 | 0.001 | 0 | 0 | 0 | 0 | 4.85
From Zhang ANN paper | 6 | 100 | 1 | n/l | 7 | 94.614 | 4.32 | 0.6 | 0.21 | 0.05 | 0.02 | 0 | 0.03 | 0.005 | 0.05 | 0 | 0.1 | 0.001 | 0 | 0 | 0 | 0 | 16.57
From Zhang ANN paper | 8 | 100 | 1 | n/l | 7 | 94.614 | 4.32 | 0.6 | 0.21 | 0.05 | 0.02 | 0 | 0.03 | 0.005 | 0.05 | 0 | 0.1 | 0.001 | 0 | 0 | 0 | 0 | 17.84
From Zhang ANN paper | 10 | 100 | 1 | n/l | 7 | 94.614 | 4.32 | 0.6 | 0.21 | 0.05 | 0.02 | 0 | 0.03 | 0.005 | 0.05 | 0 | 0.1 | 0.001 | 0 | 0 | 0 | 0 | 20.08
From Zhang ANN paper | 14 | 100 | 1 | n/l | 7 | 94.614 | 4.32 | 0.6 | 0.21 | 0.05 | 0.02 | 0 | 0.03 | 0.005 | 0.05 | 0 | 0.1 | 0.001 | 0 | 0 | 0 | 0 | 20.58
From Zhang ANN paper | 18 | 100 | 1 | n/l | 7 | 94.614 | 4.32 | 0.6 | 0.21 | 0.05 | 0.02 | 0 | 0.03 | 0.005 | 0.05 | 0 | 0.1 | 0.001 | 0 | 0 | 0 | 0 | 25.85
From Zhang ANN paper | 24 | 100 | 1 | n/l | 7 | 94.614 | 4.32 | 0.6 | 0.21 | 0.05 | 0.02 | 0 | 0.03 | 0.005 | 0.05 | 0 | 0.1 | 0.001 | 0 | 0 | 0 | 0 | 27.61
From Zhang ANN paper | 30 | 100 | 1 | n/l | 7 | 94.614 | 4.32 | 0.6 | 0.21 | 0.05 | 0.02 | 0 | 0.03 | 0.005 | 0.05 | 0 | 0.1 | 0.001 | 0 | 0 | 0 | 0 | 32.93
From Zhang ANN paper | 45 | 100 | 1 | n/l | 7 | 94.614 | 4.32 | 0.6 | 0.21 | 0.05 | 0.02 | 0 | 0.03 | 0.005 | 0.05 | 0 | 0.1 | 0.001 | 0 | 0 | 0 | 0 | 32.04
From Zhang ANN paper | 60 | 100 | 1 | n/l | 7 | 94.614 | 4.32 | 0.6 | 0.21 | 0.05 | 0.02 | 0 | 0.03 | 0.005 | 0.05 | 0 | 0.1 | 0.001 | 0 | 0 | 0 | 0 | 37.62
From Zhang ANN paper | 2 | 150 | 1 | n/l | 7 | 94.614 | 4.32 | 0.6 | 0.21 | 0.05 | 0.02 | 0 | 0.03 | 0.005 | 0.05 | 0 | 0.1 | 0.001 | 0 | 0 | 0 | 0 | 30.34
From Zhang ANN paper | 4 | 150 | 1 | n/l | 7 | 94.614 | 4.32 | 0.6 | 0.21 | 0.05 | 0.02 | 0 | 0.03 | 0.005 | 0.05 | 0 | 0.1 | 0.001 | 0 | 0 | 0 | 0 | 40.41
From Zhang ANN paper | 8 | 150 | 1 | n/l | 7 | 94.614 | 4.32 | 0.6 | 0.21 | 0.05 | 0.02 | 0 | 0.03 | 0.005 | 0.05 | 0 | 0.1 | 0.001 | 0 | 0 | 0 | 0 | 50.77
From Zhang ANN paper | 14 | 150 | 1 | n/l | 7 | 94.614 | 4.32 | 0.6 | 0.21 | 0.05 | 0.02 | 0 | 0.03 | 0.005 | 0.05 | 0 | 0.1 | 0.001 | 0 | 0 | 0 | 0 | 49.75
From Zhang ANN paper | 1 | 200 | 1 | n/l | 7 | 94.614 | 4.32 | 0.6 | 0.21 | 0.05 | 0.02 | 0 | 0.03 | 0.005 | 0.05 | 0 | 0.1 | 0.001 | 0 | 0 | 0 | 0 | 15.71
From Zhang ANN paper | 1.2 | 200 | 1 | n/l | 7 | 94.614 | 4.32 | 0.6 | 0.21 | 0.05 | 0.02 | 0 | 0.03 | 0.005 | 0.05 | 0 | 0.1 | 0.001 | 0 | 0 | 0 | 0 | 14.93
From Zhang ANN paper | 4 | 200 | 1 | n/l | 7 | 94.614 | 4.32 | 0.6 | 0.21 | 0.05 | 0.02 | 0 | 0.03 | 0.005 | 0.05 | 0 | 0.1 | 0.001 | 0 | 0 | 0 | 0 | 34.88
From Zhang ANN paper | 10 | 200 | 1 | n/l | 7 | 94.614 | 4.32 | 0.6 | 0.21 | 0.05 | 0.02 | 0 | 0.03 | 0.005 | 0.05 | 0 | 0.1 | 0.001 | 0 | 0 | 0 | 0 | 50.29
Zhang review paper | 2.03 | 50 | 0 | O | 5 | 94.784 | 4.3 | 0.4 | 0.21 | 0.05 | 0.02 | 0 | 0.03 | 0.005 | 0.1 | 0 | 0.1 | 0.001 | 0 | 0 | 0 | 0 | 1.16
Zhang review paper | 7.08 | 50 | 0 | O | 5 | 94.784 | 4.3 | 0.4 | 0.21 | 0.05 | 0.02 | 0 | 0.03 | 0.005 | 0.1 | 0 | 0.1 | 0.001 | 0 | 0 | 0 | 0 | 1.4
Zhang review paper | 13.98 | 50 | 0 | O | 5 | 94.784 | 4.3 | 0.4 | 0.21 | 0.05 | 0.02 | 0 | 0.03 | 0.005 | 0.1 | 0 | 0.1 | 0.001 | 0 | 0 | 0 | 0 | 1.63
Zhang review paper | 2.03 | 65 | 0 | O | 5 | 94.784 | 4.3 | 0.4 | 0.21 | 0.05 | 0.02 | 0 | 0.03 | 0.005 | 0.1 | 0 | 0.1 | 0.001 | 0 | 0 | 0 | 0 | 1.4
Zhang review paper | 7.08 | 65 | 0 | O | 5 | 94.784 | 4.3 | 0.4 | 0.21 | 0.05 | 0.02 | 0 | 0.03 | 0.005 | 0.1 | 0 | 0.1 | 0.001 | 0 | 0 | 0 | 0 | 1.4
Zhang review paper | 13.98 | 65 | 0 | O | 5 | 94.784 | 4.3 | 0.4 | 0.21 | 0.05 | 0.02 | 0 | 0.03 | 0.005 | 0.1 | 0 | 0.1 | 0.001 | 0 | 0 | 0 | 0 | 1.63
Zhang review paper | 4.17 | 65 | 0 | H321 | 3 | 94.784 | 4.3 | 0.4 | 0.21 | 0.05 | 0.02 | 0 | 0.03 | 0.005 | 0.1 | 0 | 0.1 | 0.001 | 0 | 0 | 0 | 0 | 2.92
Zhang review paper | 14.01 | 65 | 0 | H321 | 3 | 94.784 | 4.3 | 0.4 | 0.21 | 0.05 | 0.02 | 0 | 0.03 | 0.005 | 0.1 | 0 | 0.1 | 0.001 | 0 | 0 | 0 | 0 | 5.33
Zhang review paper | 28.02 | 65 | 0 | H321 | 3 | 94.784 | 4.3 | 0.4 | 0.21 | 0.05 | 0.02 | 0 | 0.03 | 0.005 | 0.1 | 0 | 0.1 | 0.001 | 0 | 0 | 0 | 0 | 8.04
Zhang review paper | 56.04 | 65 | 0 | H321 | 3 | 94.784 | 4.3 | 0.4 | 0.21 | 0.05 | 0.02 | 0 | 0.03 | 0.005 | 0.1 | 0 | 0.1 | 0.001 | 0 | 0 | 0 | 0 | 9.78
Zhang review paper | 4.17 | 65 | 0 | H116 | 3 | 94.784 | 4.3 | 0.4 | 0.21 | 0.05 | 0.02 | 0 | 0.03 | 0.005 | 0.1 | 0 | 0.1 | 0.001 | 0 | 0 | 0 | 0 | 2.92
Zhang review paper | 14.01 | 65 | 0 | H116 | 2 | 94.784 | 4.3 | 0.4 | 0.21 | 0.05 | 0.02 | 0 | 0.03 | 0.005 | 0.1 | 0 | 0.1 | 0.001 | 0 | 0 | 0 | 0 | 5
Zhang review paper | 28.02 | 65 | 0 | H116 | 2 | 94.784 | 4.3 | 0.4 | 0.21 | 0.05 | 0.02 | 0 | 0.03 | 0.005 | 0.1 | 0 | 0.1 | 0.001 | 0 | 0 | 0 | 0 | 6.96
Zhang review paper | 56.04 | 65 | 0 | H116 | 2 | 94.784 | 4.3 | 0.4 | 0.21 | 0.05 | 0.02 | 0 | 0.03 | 0.005 | 0.1 | 0 | 0.1 | 0.001 | 0 | 0 | 0 | 0 | 7.93
Zhang review paper | 4.17 | 70 | 0 | H131 | 3 | 94.784 | 4.3 | 0.4 | 0.21 | 0.05 | 0.02 | 0 | 0.03 | 0.005 | 0.1 | 0 | 0.1 | 0.001 | 0 | 0 | 0 | 0 | 6.15
Zhang review paper | 12.5 | 70 | 0 | H131 | 3 | 94.784 | 4.3 | 0.4 | 0.21 | 0.05 | 0.02 | 0 | 0.03 | 0.005 | 0.1 | 0 | 0.1 | 0.001 | 0 | 0 | 0 | 0 | 8.97
Zhang review paper | 41.67 | 70 | 0 | H131 | 3 | 94.784 | 4.3 | 0.4 | 0.21 | 0.05 | 0.02 | 0 | 0.03 | 0.005 | 0.1 | 0 | 0.1 | 0.001 | 0 | 0 | 0 | 0 | 19.23
Zhang review paper | 41.67 | 70 | 0 | H131 | 3 | 94.784 | 4.3 | 0.4 | 0.21 | 0.05 | 0.02 | 0 | 0.03 | 0.005 | 0.1 | 0 | 0.1 | 0.001 | 0 | 0 | 0 | 0 | 25.38
Zhang review paper | 82.85 | 70 | 0 | H131 | 3 | 94.784 | 4.3 | 0.4 | 0.21 | 0.05 | 0.02 | 0 | 0.03 | 0.005 | 0.1 | 0 | 0.1 | 0.001 | 0 | 0 | 0 | 0 | 38.46
Zhang review paper | 209.54 | 70 | 0 | H131 | 3 | 94.784 | 4.3 | 0.4 | 0.21 | 0.05 | 0.02 | 0 | 0.03 | 0.005 | 0.1 | 0 | 0.1 | 0.001 | 0 | 0 | 0 | 0 | 42.56
Zhang review paper | 275.85 | 70 | 0 | H131 | 3 | 94.784 | 4.3 | 0.4 | 0.21 | 0.05 | 0.02 | 0 | 0.03 | 0.005 | 0.1 | 0 | 0.1 | 0.001 | 0 | 0 | 0 | 0 | 42.31
Zhang review paper | 416.67 | 70 | 0 | H131 | 3 | 94.784 | 4.3 | 0.4 | 0.21 | 0.05 | 0.02 | 0 | 0.03 | 0.005 | 0.1 | 0 | 0.1 | 0.001 | 0 | 0 | 0 | 0 | 45.38
Zhang review paper | 40 | 80 | 0 | H131 | 3 | 94.784 | 4.3 | 0.4 | 0.21 | 0.05 | 0.02 | 0 | 0.03 | 0.005 | 0.1 | 0 | 0.1 | 0.001 | 0 | 0 | 0 | 0 | 22
Zhang review paper | 90 | 80 | 0 | H131 | 3 | 94.784 | 4.3 | 0.4 | 0.21 | 0.05 | 0.02 | 0 | 0.03 | 0.005 | 0.1 | 0 | 0.1 | 0.001 | 0 | 0 | 0 | 0 | 40
Zhang review paper | 180 | 80 | 0 | H131 | 3 | 94.784 | 4.3 | 0.4 | 0.21 | 0.05 | 0.02 | 0 | 0.03 | 0.005 | 0.1 | 0 | 0.1 | 0.001 | 0 | 0 | 0 | 0 | 48
Zhang review paper | 45 | 80 | 0 | H131 | 3 | 94.784 | 4.3 | 0.4 | 0.21 | 0.05 | 0.02 | 0 | 0.03 | 0.005 | 0.1 | 0 | 0.1 | 0.001 | 0 | 0 | 0 | 0 | 30
Zhang review paper | 90 | 80 | 0 | H131 | 3 | 94.784 | 4.3 | 0.4 | 0.21 | 0.05 | 0.02 | 0 | 0.03 | 0.005 | 0.1 | 0 | 0.1 | 0.001 | 0 | 0 | 0 | 0 | 40
Zhang review paper | 0.35 | 80 | 0 | O | 5 | 94.784 | 4.3 | 0.4 | 0.21 | 0.05 | 0.02 | 0 | 0.03 | 0.005 | 0.1 | 0 | 0.1 | 0.001 | 0 | 0 | 0 | 0 | 0.81
Zhang review paper | 0.71 | 80 | 0 | O | 5 | 94.784 | 4.3 | 0.4 | 0.21 | 0.05 | 0.02 | 0 | 0.03 | 0.005 | 0.1 | 0 | 0.1 | 0.001 | 0 | 0 | 0 | 0 | 0.86
Zhang review paper | 0.1 | 80 | 0 | O | 5 | 94.784 | 4.3 | 0.4 | 0.21 | 0.05 | 0.02 | 0 | 0.03 | 0.005 | 0.1 | 0 | 0.1 | 0.001 | 0 | 0 | 0 | 0 | 0.81
Zhang review paper | 0.2 | 80 | 0 | O | 5 | 94.784 | 4.3 | 0.4 | 0.21 | 0.05 | 0.02 | 0 | 0.03 | 0.005 | 0.1 | 0 | 0.1 | 0.001 | 0 | 0 | 0 | 0 | 0.93
Zhang review paper | 0.71 | 80 | 0 | O | 5 | 94.784 | 4.3 | 0.4 | 0.21 | 0.05 | 0.02 | 0 | 0.03 | 0.005 | 0.1 | 0 | 0.1 | 0.001 | 0 | 0 | 0 | 0 | 1.63
Zhang review paper | 1.4 | 80 | 0 | O | 5 | 94.784 | 4.3 | 0.4 | 0.21 | 0.05 | 0.02 | 0 | 0.03 | 0.005 | 0.1 | 0 | 0.1 | 0.001 | 0 | 0 | 0 | 0 | 3.14
Zhang review paper | 0.32 | 80 | 0 | H116 | 2 | 94.784 | 4.3 | 0.4 | 0.21 | 0.05 | 0.02 | 0 | 0.03 | 0.005 | 0.1 | 0 | 0.1 | 0.001 | 0 | 0 | 0 | 0 | 3.08
Zhang review paper | 0.99 | 80 | 0 | H116 | 2 | 94.784 | 4.3 | 0.4 | 0.21 | 0.05 | 0.02 | 0 | 0.03 | 0.005 | 0.1 | 0 | 0.1 | 0.001 | 0 | 0 | 0 | 0 | 4.62
Zhang review paper | 1.98 | 80 | 0 | H116 | 2 | 94.784 | 4.3 | 0.4 | 0.21 | 0.05 | 0.02 | 0 | 0.03 | 0.005 | 0.1 | 0 | 0.1 | 0.001 | 0 | 0 | 0 | 0 | 5
Zhang review paper | 6.95 | 80 | 0 | H116 | 2 | 94.784 | 4.3 | 0.4 | 0.21 | 0.05 | 0.02 | 0 | 0.03 | 0.005 | 0.1 | 0 | 0.1 | 0.001 | 0 | 0 | 0 | 0 | 7.69
Zhang review paper | 13.97 | 80 | 0 | H116 | 2 | 94.784 | 4.3 | 0.4 | 0.21 | 0.05 | 0.02 | 0 | 0.03 | 0.005 | 0.1 | 0 | 0.1 | 0.001 | 0 | 0 | 0 | 0 | 10.77
Zhang review paper | 20.26 | 80 | 0 | H116 | 2 | 94.784 | 4.3 | 0.4 | 0.21 | 0.05 | 0.02 | 0 | 0.03 | 0.005 | 0.1 | 0 | 0.1 | 0.001 | 0 | 0 | 0 | 0 | 11.54
Zhang review paper | 26.78 | 80 | 0 | H116 | 2 | 94.784 | 4.3 | 0.4 | 0.21 | 0.05 | 0.02 | 0 | 0.03 | 0.005 | 0.1 | 0 | 0.1 | 0.001 | 0 | 0 | 0 | 0 | 13.85
Zhang review paper | 0.42 | 100 | 0 | H131 | 3 | 94.784 | 4.3 | 0.4 | 0.21 | 0.05 | 0.02 | 0 | 0.03 | 0.005 | 0.1 | 0 | 0.1 | 0.001 | 0 | 0 | 0 | 0 | 6.92
Zhang review paper | 1.05 | 100 | 0 | H131 | 3 | 94.784 | 4.3 | 0.4 | 0.21 | 0.05 | 0.02 | 0 | 0.03 | 0.005 | 0.1 | 0 | 0.1 | 0.001 | 0 | 0 | 0 | 0 | 11.03
Zhang review paper | 2.13 | 100 | 0 | H131 | 3 | 94.784 | 4.3 | 0.4 | 0.21 | 0.05 | 0.02 | 0 | 0.03 | 0.005 | 0.1 | 0 | 0.1 | 0.001 | 0 | 0 | 0 | 0 | 17.18
Zhang review paper | 4.17 | 100 | 0 | H131 | 3 | 94.784 | 4.3 | 0.4 | 0.21 | 0.05 | 0.02 | 0 | 0.03 | 0.005 | 0.1 | 0 | 0.1 | 0.001 | 0 | 0 | 0 | 0 | 33.33
Zhang review paper | 10.54 | 100 | 0 | H131 | 3 | 94.784 | 4.3 | 0.4 | 0.21 | 0.05 | 0.02 | 0 | 0.03 | 0.005 | 0.1 | 0 | 0.1 | 0.001 | 0 | 0 | 0 | 0 | 39.23
Zhang review paper | 10.54 | 100 | 0 | H131 | 3 | 94.784 | 4.3 | 0.4 | 0.21 | 0.05 | 0.02 | 0 | 0.03 | 0.005 | 0.1 | 0 | 0.1 | 0.001 | 0 | 0 | 0 | 0 | 42.31
Zhang review paper | 21.32 | 100 | 0 | H131 | 3 | 94.784 | 4.3 | 0.4 | 0.21 | 0.05 | 0.02 | 0 | 0.03 | 0.005 | 0.1 | 0 | 0.1 | 0.001 | 0 | 0 | 0 | 0 | 46.92
Zhang review paper | 21.32 | 100 | 0 | H131 | 3 | 94.784 | 4.3 | 0.4 | 0.21 | 0.05 | 0.02 | 0 | 0.03 | 0.005 | 0.1 | 0 | 0.1 | 0.001 | 0 | 0 | 0 | 0 | 48.72
Zhang review paper | 32.2 | 100 | 0 | H131 | 3 | 94.784 | 4.3 | 0.4 | 0.21 | 0.05 | 0.02 | 0 | 0.03 | 0.005 | 0.1 | 0 | 0.1 | 0.001 | 0 | 0 | 0 | 0 | 48.46
Zhang review paper | 32.2 | 100 | 0 | H131 | 3 | 94.784 | 4.3 | 0.4 | 0.21 | 0.05 | 0.02 | 0 | 0.03 | 0.005 | 0.1 | 0 | 0.1 | 0.001 | 0 | 0 | 0 | 0 | 51.54
Zhang review paper | 45.4 | 100 | 0 | H131 | 3 | 94.784 | 4.3 | 0.4 | 0.21 | 0.05 | 0.02 | 0 | 0.03 | 0.005 | 0.1 | 0 | 0.1 | 0.001 | 0 | 0 | 0 | 0 | 50.51
Zhang review paper | 45.4 | 100 | 0 | H131 | 3 | 94.784 | 4.3 | 0.4 | 0.21 | 0.05 | 0.02 | 0 | 0.03 | 0.005 | 0.1 | 0 | 0.1 | 0.001 | 0 | 0 | 0 | 0 | 51.54
Zhang review paper | 62.94 | 100 | 0 | H131 | 3 | 94.784 | 4.3 | 0.4 | 0.21 | 0.05 | 0.02 | 0 | 0.03 | 0.005 | 0.1 | 0 | 0.1 | 0.001 | 0 | 0 | 0 | 0 | 53.33
Zhang review paper | 62.94 | 100 | 0 | H131 | 3 | 94.784 | 4.3 | 0.4 | 0.21 | 0.05 | 0.02 | 0 | 0.03 | 0.005 | 0.1 | 0 | 0.1 | 0.001 | 0 | 0 | 0 | 0 | 55.64
Zhang review paper | 84.29 | 100 | 0 | H131 | 3 | 94.784 | 4.3 | 0.4 | 0.21 | 0.05 | 0.02 | 0 | 0.03 | 0.005 | 0.1 | 0 | 0.1 | 0.001 | 0 | 0 | 0 | 0 | 54.1
Zhang review paper | 84.29 | 100 | 0 | H131 | 3 | 94.784 | 4.3 | 0.4 | 0.21 | 0.05 | 0.02 | 0 | 0.03 | 0.005 | 0.1 | 0 | 0.1 | 0.001 | 0 | 0 | 0 | 0 | 56.67
Zhang review paper | 209.54 | 100 | 0 | H131 | 3 | 94.784 | 4.3 | 0.4 | 0.21 | 0.05 | 0.02 | 0 | 0.03 | 0.005 | 0.1 | 0 | 0.1 | 0.001 | 0 | 0 | 0 | 0 | 52.56
Zhang review paper | 295.48 | 100 | 0 | H131 | 3 | 94.784 | 4.3 | 0.4 | 0.21 | 0.05 | 0.02 | 0 | 0.03 | 0.005 | 0.1 | 0 | 0.1 | 0.001 | 0 | 0 | 0 | 0 | 56.67
Zhang review paper | 0.02 | 100 | 0 | H116 | 2 | 94.784 | 4.3 | 0.4 | 0.21 | 0.05 | 0.02 | 0 | 0.03 | 0.005 | 0.1 | 0 | 0.1 | 0.001 | 0 | 0 | 0 | 0 | 0.77
Zhang review paper | 0.04 | 100 | 0 | H116 | 2 | 94.784 | 4.3 | 0.4 | 0.21 | 0.05 | 0.02 | 0 | 0.03 | 0.005 | 0.1 | 0 | 0.1 | 0.001 | 0 | 0 | 0 | 0 | 0.85
Zhang review paper | 0.08 | 100 | 0 | H116 | 2 | 94.784 | 4.3 | 0.4 | 0.21 | 0.05 | 0.02 | 0 | 0.03 | 0.005 | 0.1 | 0 | 0.1 | 0.001 | 0 | 0 | 0 | 0 | 0.85
Zhang review paper | 0.17 | 100 | 0 | H116 | 2 | 94.784 | 4.3 | 0.4 | 0.21 | 0.05 | 0.02 | 0 | 0.03 | 0.005 | 0.1 | 0 | 0.1 | 0.001 | 0 | 0 | 0 | 0 | 1.15
Zhang review paper | 0.34 | 100 | 0 | H116 | 2 | 94.784 | 4.3 | 0.4 | 0.21 | 0.05 | 0.02 | 0 | 0.03 | 0.005 | 0.1 | 0 | 0.1 | 0.001 | 0 | 0 | 0 | 0 | 1.54
Zhang review paper | 2.03 | 100 | 0 | H116 | 2 | 94.784 | 4.3 | 0.4 | 0.21 | 0.05 | 0.02 | 0 | 0.03 | 0.005 | 0.1 | 0 | 0.1 | 0.001 | 0 | 0 | 0 | 0 | 9.23
Zhang review paper | 6.95 | 100 | 0 | H116 | 2 | 94.784 | 4.3 | 0.4 | 0.21 | 0.05 | 0.02 | 0 | 0.03 | 0.005 | 0.1 | 0 | 0.1 | 0.001 | 0 | 0 | 0 | 0 | 13.08
Zhang review paper | 13.97 | 100 | 0 | H116 | 2 | 94.784 | 4.3 | 0.4 | 0.21 | 0.05 | 0.02 | 0 | 0.03 | 0.005 | 0.1 | 0 | 0.1 | 0.001 | 0 | 0 | 0 | 0 | 23.08
Zhang review paper | 20.26 | 100 | 0 | H116 | 2 | 94.784 | 4.3 | 0.4 | 0.21 | 0.05 | 0.02 | 0 | 0.03 | 0.005 | 0.1 | 0 | 0.1 | 0.001 | 0 | 0 | 0 | 0 | 25.38
Zhang review paper | 26.78 | 100 | 0 | H116 | 2 | 94.784 | 4.3 | 0.4 | 0.21 | 0.05 | 0.02 | 0 | 0.03 | 0.005 | 0.1 | 0 | 0.1 | 0.001 | 0 | 0 | 0 | 0 | 33.85
Zhang review paper | 0.35 | 100 | 0 | O | 5 | 94.784 | 4.3 | 0.4 | 0.21 | 0.05 | 0.02 | 0 | 0.03 | 0.005 | 0.1 | 0 | 0.1 | 0.001 | 0 | 0 | 0 | 0 | 1.63
Zhang review paper | 1.02 | 100 | 0 | O | 5 | 94.784 | 4.3 | 0.4 | 0.21 | 0.05 | 0.02 | 0 | 0.03 | 0.005 | 0.1 | 0 | 0.1 | 0.001 | 0 | 0 | 0 | 0 | 1.63
Zhang review paper | 2.03 | 100 | 0 | O | 5 | 94.784 | 4.3 | 0.4 | 0.21 | 0.05 | 0.02 | 0 | 0.03 | 0.005 | 0.1 | 0 | 0.1 | 0.001 | 0 | 0 | 0 | 0 | 2.09
Zhang review paper | 7.08 | 100 | 0 | O | 5 | 94.784 | 4.3 | 0.4 | 0.21 | 0.05 | 0.02 | 0 | 0.03 | 0.005 | 0.1 | 0 | 0.1 | 0.001 | 0 | 0 | 0 | 0 | 5.58
Zhang review paper | 13.98 | 100 | 0 | O | 5 | 94.784 | 4.3 | 0.4 | 0.21 | 0.05 | 0.02 | 0 | 0.03 | 0.005 | 0.1 | 0 | 0.1 | 0.001 | 0 | 0 | 0 | 0 | 11.86
Zhang review paper | 3 | 100 | 0 | H131 | 3 | 94.784 | 4.3 | 0.4 | 0.21 | 0.05 | 0.02 | 0 | 0.03 | 0.005 | 0.1 | 0 | 0.1 | 0.001 | 0 | 0 | 0 | 0 | 10
Zhang review paper | 7 | 100 | 0 | H131 | 3 | 94.784 | 4.3 | 0.4 | 0.21 | 0.05 | 0.02 | 0 | 0.03 | 0.005 | 0.1 | 0 | 0.1 | 0.001 | 0 | 0 | 0 | 0 | 24
Zhang review paper | 14 | 100 | 0 | H131 | 3 | 94.784 | 4.3 | 0.4 | 0.21 | 0.05 | 0.02 | 0 | 0.03 | 0.005 | 0.1 | 0 | 0.1 | 0.001 | 0 | 0 | 0 | 0 | 39
Zhang review paper | 31 | 100 | 0 | H131 | 3 | 94.784 | 4.3 | 0.4 | 0.21 | 0.05 | 0.02 | 0 | 0.03 | 0.005 | 0.1 | 0 | 0.1 | 0.001 | 0 | 0 | 0 | 0 | 50
Zhang review paper | 45 | 100 | 0 | H131 | 3 | 94.784 | 4.3 | 0.4 | 0.21 | 0.05 | 0.02 | 0 | 0.03 | 0.005 | 0.1 | 0 | 0.1 | 0.001 | 0 | 0 | 0 | 0 | 59
Zhang review paper | 0.01 | 100 | 0 | n/l | 7 | 94.784 | 4.3 | 0.4 | 0.21 | 0.05 | 0.02 | 0 | 0.03 | 0.005 | 0.1 | 0 | 0.1 | 0.001 | 0 | 0 | 0 | 0 | 5.69
Zhang review paper | 7 | 100 | 0 | n/l | 7 | 94.784 | 4.3 | 0.4 | 0.21 | 0.05 | 0.02 | 0 | 0.03 | 0.005 | 0.1 | 0 | 0.1 | 0.001 | 0 | 0 | 0 | 0 | 30
Zhang review paper | 15 | 100 | 0 | n/l | 7 | 94.784 | 4.3 | 0.4 | 0.21 | 0.05 | 0.02 | 0 | 0.03 | 0.005 | 0.1 | 0 | 0.1 | 0.001 | 0 | 0 | 0 | 0 | 63.89
Zhang review paper | 22 | 100 | 0 | n/l | 7 | 94.784 | 4.3 | 0.4 | 0.21 | 0.05 | 0.02 | 0 | 0.03 | 0.005 | 0.1 | 0 | 0.1 | 0.001 | 0 | 0 | 0 | 0 | 59.44
Zhang review paper | 30 | 100 | 0 | n/l | 7 | 94.784 | 4.3 | 0.4 | 0.21 | 0.05 | 0.02 | 0 | 0.03 | 0.005 | 0.1 | 0 | 0.1 | 0.001 | 0 | 0 | 0 | 0 | 64.72
Zhang review paper | 4.17 | 100 | 0 | H116 | 2 | 94.784 | 4.3 | 0.4 | 0.21 | 0.05 | 0.02 | 0 | 0.03 | 0.005 | 0.1 | 0 | 0.1 | 0.001 | 0 | 0 | 0 | 0 | 8.96
Zhang review paper | 4.17 | 100 | 0 | H321 | 4 | 94.784 | 4.3 | 0.4 | 0.21 | 0.05 | 0.02 | 0 | 0.03 | 0.005 | 0.1 | 0 | 0.1 | 0.001 | 0 | 0 | 0 | 0 | 12.08
Zhang review paper | 7 | 100 | 0 | H131 | 3 | 94.784 | 4.3 | 0.4 | 0.21 | 0.05 | 0.02 | 0 | 0.03 | 0.005 | 0.1 | 0 | 0.1 | 0.001 | 0 | 0 | 0 | 0 | 18
Zhang review paper | 30 | 100 | 0 | H131 | 3 | 94.784 | 4.3 | 0.4 | 0.21 | 0.05 | 0.02 | 0 | 0.03 | 0.005 | 0.1 | 0 | 0.1 | 0.001 | 0 | 0 | 0 | 0 | 50
Zhang review paper | 0.01 | 100 | 0 | H131 | 3 | 94.784 | 4.3 | 0.4 | 0.21 | 0.05 | 0.02 | 0 | 0.03 | 0.005 | 0.1 | 0 | 0.1 | 0.001 | 0 | 0 | 0 | 0 | 2
Zhang review paper | 3 | 100 | 0 | H131 | 3 | 94.784 | 4.3 | 0.4 | 0.21 | 0.05 | 0.02 | 0 | 0.03 | 0.005 | 0.1 | 0 | 0.1 | 0.001 | 0 | 0 | 0 | 0 | 10
Zhang review paper | 7 | 100 | 0 | H131 | 3 | 94.784 | 4.3 | 0.4 | 0.21 | 0.05 | 0.02 | 0 | 0.03 | 0.005 | 0.1 | 0 | 0.1 | 0.001 | 0 | 0 | 0 | 0 | 24
Zhang review paper | 14 | 100 | 0 | H131 | 3 | 94.784 | 4.3 | 0.4 | 0.21 | 0.05 | 0.02 | 0 | 0.03 | 0.005 | 0.1 | 0 | 0.1 | 0.001 | 0 | 0 | 0 | 0 | 39
Zhang review paper | 30 | 100 | 0 | H131 | 3 | 94.784 | 4.3 | 0.4 | 0.21 | 0.05 | 0.02 | 0 | 0.03 | 0.005 | 0.1 | 0 | 0.1 | 0.001 | 0 | 0 | 0 | 0 | 49
Zhang review paper | 0.35 | 125 | 0 | O | 5 | 94.784 | 4.3 | 0.4 | 0.21 | 0.05 | 0.02 | 0 | 0.03 | 0.005 | 0.1 | 0 | 0.1 | 0.001 | 0 | 0 | 0 | 0 | 5.58
Zhang review paper | 1.02 | 125 | 0 | O | 5 | 94.784 | 4.3 | 0.4 | 0.21 | 0.05 | 0.02 | 0 | 0.03 | 0.005 | 0.1 | 0 | 0.1 | 0.001 | 0 | 0 | 0 | 0 | 12.09
Zhang review paper | 2.03 | 125 | 0 | O | 5 | 94.784 | 4.3 | 0.4 | 0.21 | 0.05 | 0.02 | 0 | 0.03 | 0.005 | 0.1 | 0 | 0.1 | 0.001 | 0 | 0 | 0 | 0 | 12.33
Zhang review paper | 7.08 | 125 | 0 | O | 5 | 94.784 | 4.3 | 0.4 | 0.21 | 0.05 | 0.02 | 0 | 0.03 | 0.005 | 0.1 | 0 | 0.1 | 0.001 | 0 | 0 | 0 | 0 | 23.72
Zhang review paper | 13.98 | 125 | 0 | O | 5 | 94.784 | 4.3 | 0.4 | 0.21 | 0.05 | 0.02 | 0 | 0.03 | 0.005 | 0.1 | 0 | 0.1 | 0.001 | 0 | 0 | 0 | 0 | 28.37
Zhang review paper | 0 | 150 | 0 | H116 | 2 | 94.784 | 4.3 | 0.4 | 0.21 | 0.05 | 0.02 | 0 | 0.03 | 0.005 | 0.1 | 0 | 0.1 | 0.001 | 0 | 0 | 0 | 0 | 0.77
Zhang review paper | 0.02 | 150 | 0 | H116 | 2 | 94.784 | 4.3 | 0.4 | 0.21 | 0.05 | 0.02 | 0 | 0.03 | 0.005 | 0.1 | 0 | 0.1 | 0.001 | 0 | 0 | 0 | 0 | 6.15
Zhang review paper | 0.04 | 150 | 0 | H116 | 2 | 94.784 | 4.3 | 0.4 | 0.21 | 0.05 | 0.02 | 0 | 0.03 | 0.005 | 0.1 | 0 | 0.1 | 0.001 | 0 | 0 | 0 | 0 | 6.15
Zhang review paper | 0.08 | 150 | 0 | H116 | 2 | 94.784 | 4.3 | 0.4 | 0.21 | 0.05 | 0.02 | 0 | 0.03 | 0.005 | 0.1 | 0 | 0.1 | 0.001 | 0 | 0 | 0 | 0 | 6.15
Zhang review paper | 0.17 | 150 | 0 | H116 | 2 | 94.784 | 4.3 | 0.4 | 0.21 | 0.05 | 0.02 | 0 | 0.03 | 0.005 | 0.1 | 0 | 0.1 | 0.001 | 0 | 0 | 0 | 0 | 7.69
Zhang review paper | 0.34 | 150 | 0 | H116 | 2 | 94.784 | 4.3 | 0.4 | 0.21 | 0.05 | 0.02 | 0 | 0.03 | 0.005 | 0.1 | 0 | 0.1 | 0.001 | 0 | 0 | 0 | 0 | 6.54
Zhang review paper | 0.99 | 150 | 0 | H116 | 2 | 94.784 | 4.3 | 0.4 | 0.21 | 0.05 | 0.02 | 0 | 0.03 | 0.005 | 0.1 | 0 | 0.1 | 0.001 | 0 | 0 | 0 | 0 | 13.85
Zhang review paper | 2.03 | 150 | 0 | H116 | 2 | 94.784 | 4.3 | 0.4 | 0.21 | 0.05 | 0.02 | 0 | 0.03 | 0.005 | 0.1 | 0 | 0.1 | 0.001 | 0 | 0 | 0 | 0 | 25.77
Zhang review paper | 6.95 | 150 | 0 | H116 | 2 | 94.784 | 4.3 | 0.4 | 0.21 | 0.05 | 0.02 | 0 | 0.03 | 0.005 | 0.1 | 0 | 0.1 | 0.001 | 0 | 0 | 0 | 0 | 56.92
Zhang review paper | 13.97 | 150 | 0 | H116 | 2 | 94.784 | 4.3 | 0.4 | 0.21 | 0.05 | 0.02 | 0 | 0.03 | 0.005 | 0.1 | 0 | 0.1 | 0.001 | 0 | 0 | 0 | 0 | 62.31
Zhang review paper | 20.26 | 150 | 0 | H116 | 2 | 94.784 | 4.3 | 0.4 | 0.21 | 0.05 | 0.02 | 0 | 0.03 | 0.005 | 0.1 | 0 | 0.1 | 0.001 | 0 | 0 | 0 | 0 | 77.69
Zhang review paper | 26.78 | 150 | 0 | H116 | 2 | 94.784 | 4.3 | 0.4 | 0.21 | 0.05 | 0.02 | 0 | 0.03 | 0.005 | 0.1 | 0 | 0.1 | 0.001 | 0 | 0 | 0 | 0 | 90.77
Zhang review paper | 1.02 | 150 | 0 | O | 5 | 94.784 | 4.3 | 0.4 | 0.21 | 0.05 | 0.02 | 0 | 0.03 | 0.005 | 0.1 | 0 | 0.1 | 0.001 | 0 | 0 | 0 | 0 | 24.42
Zhang review paper | 2.03 | 150 | 0 | O | 5 | 94.784 | 4.3 | 0.4 | 0.21 | 0.05 | 0.02 | 0 | 0.03 | 0.005 | 0.1 | 0 | 0.1 | 0.001 | 0 | 0 | 0 | 0 | 24.88
Zhang review paper | 7.08 | 150 | 0 | O | 5 | 94.784 | 4.3 | 0.4 | 0.21 | 0.05 | 0.02 | 0 | 0.03 | 0.005 | 0.1 | 0 | 0.1 | 0.001 | 0 | 0 | 0 | 0 | 29.3
Zhang review paper | 13.98 | 150 | 0 | O | 5 | 94.784 | 4.3 | 0.4 | 0.21 | 0.05 | 0.02 | 0 | 0.03 | 0.005 | 0.1 | 0 | 0.1 | 0.001 | 0 | 0 | 0 | 0 | 33.95
Zhang review paper | 4.17 | 150 | 0 | H116 | 5 | 94.784 | 4.3 | 0.4 | 0.21 | 0.05 | 0.02 | 0 | 0.03 | 0.005 | 0.1 | 0 | 0.1 | 0.001 | 0 | 0 | 0 | 0 | 37.63
Zhang review paper | 4.17 | 150 | 0 | H321 | 4 | 94.784 | 4.3 | 0.4 | 0.21 | 0.05 | 0.02 | 0 | 0.03 | 0.005 | 0.1 | 0 | 0.1 | 0.001 | 0 | 0 | 0 | 0 | 37.71
Zhang review paper | 0.04 | 175 | 0 | H131 | 3 | 94.784 | 4.3 | 0.4 | 0.21 | 0.05 | 0.02 | 0 | 0.03 | 0.005 | 0.1 | 0 | 0.1 | 0.001 | 0 | 0 | 0 | 0 | 7.95
Zhang review paper | 0.42 | 175 | 0 | H131 | 3 | 94.784 | 4.3 | 0.4 | 0.21 | 0.05 | 0.02 | 0 | 0.03 | 0.005 | 0.1 | 0 | 0.1 | 0.001 | 0 | 0 | 0 | 0 | 25.13
Zhang review paper | 2.1 | 175 | 0 | H131 | 3 | 94.784 | 4.3 | 0.4 | 0.21 | 0.05 | 0.02 | 0 | 0.03 | 0.005 | 0.1 | 0 | 0.1 | 0.001 | 0 | 0 | 0 | 0 | 36.92
Zhang review paper | 4.17 | 175 | 0 | H131 | 3 | 94.784 | 4.3 | 0.4 | 0.21 | 0.05 | 0.02 | 0 | 0.03 | 0.005 | 0.1 | 0 | 0.1 | 0.001 | 0 | 0 | 0 | 0 | 37.18
Zhang review paper | 7.22 | 175 | 0 | H131 | 3 | 94.784 | 4.3 | 0.4 | 0.21 | 0.05 | 0.02 | 0 | 0.03 | 0.005 | 0.1 | 0 | 0.1 | 0.001 | 0 | 0 | 0 | 0 | 39.74
Zhang review paper | 8.43 | 175 | 0 | H131 | 3 | 94.784 | 4.3 | 0.4 | 0.21 | 0.05 | 0.02 | 0 | 0.03 | 0.005 | 0.1 | 0 | 0.1 | 0.001 | 0 | 0 | 0 | 0 | 41.03
Zhang review paper | 10.18 | 175 | 0 | H131 | 3 | 94.784 | 4.3 | 0.4 | 0.21 | 0.05 | 0.02 | 0 | 0.03 | 0.005 | 0.1 | 0 | 0.1 | 0.001 | 0 | 0 | 0 | 0 | 41.79
Zhang review paper | 20.95 | 175 | 0 | H131 | 3 | 94.784 | 4.3 | 0.4 | 0.21 | 0.05 | 0.02 | 0 | 0.03 | 0.005 | 0.1 | 0 | 0.1 | 0.001 | 0 | 0 | 0 | 0 | 43.59
Zhang review paper | 41.67 | 175 | 0 | H131 | 3 | 94.784 | 4.3 | 0.4 | 0.21 | 0.05 | 0.02 | 0 | 0.03 | 0.005 | 0.1 | 0 | 0.1 | 0.001 | 0 | 0 | 0 | 0 | 47.69
Zhang review paper | 84.29 | 175 | 0 | H131 | 3 | 94.784 | 4.3 | 0.4 | 0.21 | 0.05 | 0.02 | 0 | 0.03 | 0.005 | 0.1 | 0 | 0.1 | 0.001 | 0 | 0 | 0 | 0 | 56.15
Zhang review paper | 0.08 | 175 | 0 | H116 | 2 | 94.784 | 4.3 | 0.4 | 0.21 | 0.05 | 0.02 | 0 | 0.03 | 0.005 | 0.1 | 0 | 0.1 | 0.001 | 0 | 0 | 0 | 0 | 6.15
Zhang review paper | 0.17 | 175 | 0 | H116 | 2 | 94.784 | 4.3 | 0.4 | 0.21 | 0.05 | 0.02 | 0 | 0.03 | 0.005 | 0.1 | 0 | 0.1 | 0.001 | 0 | 0 | 0 | 0 | 6.15
Zhang review paper | 0.34 | 175 | 0 | H116 | 2 | 94.784 | 4.3 | 0.4 | 0.21 | 0.05 | 0.02 | 0 | 0.03 | 0.005 | 0.1 | 0 | 0.1 | 0.001 | 0 | 0 | 0 | 0 | 7.31
Zhang review paper | 0.99 | 175 | 0 | H116 | 2 | 94.784 | 4.3 | 0.4 | 0.21 | 0.05 | 0.02 | 0 | 0.03 | 0.005 | 0.1 | 0 | 0.1 | 0.001 | 0 | 0 | 0 | 0 | 14.23
Zhang review paper | 2.03 | 175 | 0 | H116 | 2 | 94.784 | 4.3 | 0.4 | 0.21 | 0.05 | 0.02 | 0 | 0.03 | 0.005 | 0.1 | 0 | 0.1 | 0.001 | 0 | 0 | 0 | 0 | 35.77
Zhang review paper | 6.95 | 175 | 0 | H116 | 2 | 94.784 | 4.3 | 0.4 | 0.21 | 0.05 | 0.02 | 0 | 0.03 | 0.005 | 0.1 | 0 | 0.1 | 0.001 | 0 | 0 | 0 | 0 | 110.77
Zhang review paper | 13.97 | 175 | 0 | H116 | 2 | 94.784 | 4.3 | 0.4 | 0.21 | 0.05 | 0.02 | 0 | 0.03 | 0.005 | 0.1 | 0 | 0.1 | 0.001 | 0 | 0 | 0 | 0 | 150
Zhang review paper | 20.26 | 175 | 0 | H116 | 2 | 94.784 | 4.3 | 0.4 | 0.21 | 0.05 | 0.02 | 0 | 0.03 | 0.005 | 0.1 | 0 | 0.1 | 0.001 | 0 | 0 | 0 | 0 | 135.77
Zhang review paper | 26.78 | 175 | 0 | H116 | 2 | 94.784 | 4.3 | 0.4 | 0.21 | 0.05 | 0.02 | 0 | 0.03 | 0.005 | 0.1 | 0 | 0.1 | 0.001 | 0 | 0 | 0 | 0 | 137.31
Zhang review paper | 2.03 | 175 | 0 | H131 | 3 | 94.784 | 4.3 | 0.4 | 0.21 | 0.05 | 0.02 | 0 | 0.03 | 0.005 | 0.1 | 0 | 0.1 | 0.001 | 0 | 0 | 0 | 0 | 24.88
Zhang review paper | 7.08 | 175 | 0 | H131 | 3 | 94.784 | 4.3 | 0.4 | 0.21 | 0.05 | 0.02 | 0 | 0.03 | 0.005 | 0.1 | 0 | 0.1 | 0.001 | 0 | 0 | 0 | 0 | 30.93
Zhang review paper | 13.98 | 175 | 0 | H131 | 3 | 94.784 | 4.3 | 0.4 | 0.21 | 0.05 | 0.02 | 0 | 0.03 | 0.005 | 0.1 | 0 | 0.1 | 0.001 | 0 | 0 | 0 | 0 | 34.88
Zhang review paper | 0 | 200 | 0 | H116 | 2 | 94.784 | 4.3 | 0.4 | 0.21 | 0.05 | 0.02 | 0 | 0.03 | 0.005 | 0.1 | 0 | 0.1 | 0.001 | 0 | 0 | 0 | 0 | 3.46
Zhang review paper | 0.02 | 200 | 0 | H116 | 2 | 94.784 | 4.3 | 0.4 | 0.21 | 0.05 | 0.02 | 0 | 0.03 | 0.005 | 0.1 | 0 | 0.1 | 0.001 | 0 | 0 | 0 | 0 | 4.62
Zhang review paper | 0.04 | 200 | 0 | H116 | 2 | 94.784 | 4.3 | 0.4 | 0.21 | 0.05 | 0.02 | 0 | 0.03 | 0.005 | 0.1 | 0 | 0.1 | 0.001 | 0 | 0 | 0 | 0 | 4.62
Zhang review paper | 0.08 | 200 | 0 | H116 | 2 | 94.784 | 4.3 | 0.4 | 0.21 | 0.05 | 0.02 | 0 | 0.03 | 0.005 | 0.1 | 0 | 0.1 | 0.001 | 0 | 0 | 0 | 0 | 4.62
Zhang review paper | 0.17 | 200 | 0 | H116 | 2 | 94.784 | 4.3 | 0.4 | 0.21 | 0.05 | 0.02 | 0 | 0.03 | 0.005 | 0.1 | 0 | 0.1 | 0.001 | 0 | 0 | 0 | 0 | 4.62
Zhang review paper | 0.34 | 200 | 0 | H116 | 2 | 94.784 | 4.3 | 0.4 | 0.21 | 0.05 | 0.02 | 0 | 0.03 | 0.005 | 0.1 | 0 | 0.1 | 0.001 | 0 | 0 | 0 | 0 | 4.62
Zhang review paper | 0.99 | 200 | 0 | H116 | 2 | 94.784 | 4.3 | 0.4 | 0.21 | 0.05 | 0.02 | 0 | 0.03 | 0.005 | 0.1 | 0 | 0.1 | 0.001 | 0 | 0 | 0 | 0 | 4.62
Zhang review paper | 2.03 | 200 | 0 | H116 | 2 | 94.784 | 4.3 | 0.4 | 0.21 | 0.05 | 0.02 | 0 | 0.03 | 0.005 | 0.1 | 0 | 0.1 | 0.001 | 0 | 0 | 0 | 0 | 12.31
Zhang review paper | 6.95 | 200 | 0 | H116 | 2 | 94.784 | 4.3 | 0.4 | 0.21 | 0.05 | 0.02 | 0 | 0.03 | 0.005 | 0.1 | 0 | 0.1 | 0.001 | 0 | 0 | 0 | 0 | 52.31
Zhang review paper | 13.97 | 200 | 0 | H116 | 2 | 94.784 | 4.3 | 0.4 | 0.21 | 0.05 | 0.02 | 0 | 0.03 | 0.005 | 0.1 | 0 | 0.1 | 0.001 | 0 | 0 | 0 | 0 | 53.85
Zhang review paper | 20.26 | 200 | 0 | H116 | 2 | 94.784 | 4.3 | 0.4 | 0.21 | 0.05 | 0.02 | 0 | 0.03 | 0.005 | 0.1 | 0 | 0.1 | 0.001 | 0 | 0 | 0 | 0 | 54.62
Zhang review paper | 26.78 | 200 | 0 | H116 | 2 | 94.784 | 4.3 | 0.4 | 0.21 | 0.05 | 0.02 | 0 | 0.03 | 0.005 | 0.1 | 0 | 0.1 | 0.001 | 0 | 0 | 0 | 0 | 54.62
Zhang review paper | 0.35 | 200 | 0 | O | 5 | 94.784 | 4.3 | 0.4 | 0.21 | 0.05 | 0.02 | 0 | 0.03 | 0.005 | 0.1 | 0 | 0.1 | 0.001 | 0 | 0 | 0 | 0 | 21.16
Zhang review paper | 0.71 | 200 | 0 | O | 5 | 94.784 | 4.3 | 0.4 | 0.21 | 0.05 | 0.02 | 0 | 0.03 | 0.005 | 0.1 | 0 | 0.1 | 0.001 | 0 | 0 | 0 | 0 | 7.67
Zhang review paper | 1.02 | 200 | 0 | O | 5 | 94.784 | 4.3 | 0.4 | 0.21 | 0.05 | 0.02 | 0 | 0.03 | 0.005 | 0.1 | 0 | 0.1 | 0.001 | 0 | 0 | 0 | 0 | 30.47
Zhang review paper | 2.03 | 200 | 0 | O | 5 | 94.784 | 4.3 | 0.4 | 0.21 | 0.05 | 0.02 | 0 | 0.03 | 0.005 | 0.1 | 0 | 0.1 | 0.001 | 0 | 0 | 0 | 0 | 22.79
Zhang review paper | 7.08 | 200 | 0 | O | 5 | 94.784 | 4.3 | 0.4 | 0.21 | 0.05 | 0.02 | 0 | 0.03 | 0.005 | 0.1 | 0 | 0.1 | 0.001 | 0 | 0 | 0 | 0 | 29.07
Zhang review paper | 13.98 | 200 | 0 | O | 5 | 94.784 | 4.3 | 0.4 | 0.21 | 0.05 | 0.02 | 0 | 0.03 | 0.005 | 0.1 | 0 | 0.1 | 0.001 | 0 | 0 | 0 | 0 | 32.79
Zhang review paper | 7.08 | 225 | 0 | O | 5 | 94.784 | 4.3 | 0.4 | 0.21 | 0.05 | 0.02 | 0 | 0.03 | 0.005 | 0.1 | 0 | 0.1 | 0.001 | 0 | 0 | 0 | 0 | 1.86
Zhang review paper | 13.98 | 225 | 0 | O | 5 | 94.784 | 4.3 | 0.4 | 0.21 | 0.05 | 0.02 | 0 | 0.03 | 0.005 | 0.1 | 0 | 0.1 | 0.001 | 0 | 0 | 0 | 0 | 17.91
Zhang review paper | 0 | 25 | 0 | Stabilised | 6 | 97.034 | 2.05 | 0.4 | 0.21 | 0.05 | 0.02 | 0 | 0.03 | 0.005 | 0.1 | 0 | 0.1 | 0.001 | 0 | 0 | 0 | 0 | 0.9
Zhang review paper | 0.7083333 | 130 | 0 | Stabilised | 6 | 97.034 | 2.05 | 0.4 | 0.21 | 0.05 | 0.02 | 0 | 0.03 | 0.005 | 0.1 | 0 | 0.1 | 0.001 | 0 | 0 | 0 | 0 | 0.9
Zhang review paper | 4.166667 | 130 | 0 | Stabilised | 6 | 97.034 | 2.05 | 0.4 | 0.21 | 0.05 | 0.02 | 0 | 0.03 | 0.005 | 0.1 | 0 | 0.1 | 0.001 | 0 | 0 | 0 | 0 | 0.9
Zhang review paper | 20.83333 | 130 | 0 | Stabilised | 6 | 97.034 | 2.05 | 0.4 | 0.21 | 0.05 | 0.02 | 0 | 0.03 | 0.005 | 0.1 | 0 | 0.1 | 0.001 | 0 | 0 | 0 | 0 | 1.2
Zhang review paper | 1.041667 | 0 | 0 | Stabilised | 6 | 96.384 | 2.7 | 0.4 | 0.21 | 0.05 | 0.02 | 0 | 0.03 | 0.005 | 0.1 | 0 | 0.1 | 0.001 | 0 | 0 | 0 | 0 | 1.1
Zhang review paper | 0.7083333 | 130 | 0 | Stabilised | 6 | 96.384 | 2.7 | 0.4 | 0.21 | 0.05 | 0.02 | 0 | 0.03 | 0.005 | 0.1 | 0 | 0.1 | 0.001 | 0 | 0 | 0 | 0 | 1.4
Zhang review paper | 4.166667 | 130 | 0 | Stabilised | 6 | 96.384 | 2.7 | 0.4 | 0.21 | 0.05 | 0.02 | 0 | 0.03 | 0.005 | 0.1 | 0 | 0.1 | 0.001 | 0 | 0 | 0 | 0 | 5.5
Zhang review paper | 20.83333 | 130 | 0 | Stabilised | 6 | 96.384 | 2.7 | 0.4 | 0.21 | 0.05 | 0.02 | 0 | 0.03 | 0.005 | 0.1 | 0 | 0.1 | 0.001 | 0 | 0 | 0 | 0 | 15.9
Zhang review paper | 1.041667 | 0 | 0 | Stabilised | 6 | 95.984 | 3.1 | 0.4 | 0.21 | 0.05 | 0.02 | 0 | 0.03 | 0.005 | 0.1 | 0 | 0.1 | 0.001 | 0 | 0 | 0 | 0 | 1.4
Zhang review paper | 0.7083333 | 130 | 0 | Stabilised | 6 | 95.984 | 3.1 | 0.4 | 0.21 | 0.05 | 0.02 | 0 | 0.03 | 0.005 | 0.1 | 0 | 0.1 | 0.001 | 0 | 0 | 0 | 0 | 2.3
Zhang review paper | 4.166667 | 130 | 0 | Stabilised | 6 | 95.984 | 3.1 | 0.4 | 0.21 | 0.05 | 0.02 | 0 | 0.03 | 0.005 | 0.1 | 0 | 0.1 | 0.001 | 0 | 0 | 0 | 0 | 11.1
Zhang review paper | 20.83333 | 130 | 0 | Stabilised | 6 | 95.984 | 3.1 | 0.4 | 0.21 | 0.05 | 0.02 | 0 | 0.03 | 0.005 | 0.1 | 0 | 0.1 | 0.001 | 0 | 0 | 0 | 0 | 31
Zhang review paper | 4.166667 | 70 | 0 | O | 5 | 94.534 | 4.55 | 0.4 | 0.21 | 0.05 | 0.02 | 0 | 0.03 | 0.005 | 0.1 | 0 | 0.1 | 0.001 | 0 | 0 | 0 | 0 | 3
Zhang review paper | 10.41667 | 70 | 0 | O | 5 | 94.534 | 4.55 | 0.4 | 0.21 | 0.05 | 0.02 | 0 | 0.03 | 0.005 | 0.1 | 0 | 0.1 | 0.001 | 0 | 0 | 0 | 0 | 10
Zhang review paper | 20.83333 | 70 | 0 | O | 5 | 94.534 | 4.55 | 0.4 | 0.21 | 0.05 | 0.02 | 0 | 0.03 | 0.005 | 0.1 | 0 | 0.1 | 0.001 | 0 | 0 | 0 | 0 | 20
Zhang review paper | 41.66667 | 70 | 0 | O | 5 | 94.534 | 4.55 | 0.4 | 0.21 | 0.05 | 0.02 | 0 | 0.03 | 0.005 | 0.1 | 0 | 0.1 | 0.001 | 0 | 0 | 0 | 0 | 25
Zhang review paper | 75 | 70 | 0 | O | 2 | 94.534 | 4.55 | 0.4 | 0.21 | 0.05 | 0.02 | 0 | 0.03 | 0.005 | 0.1 | 0 | 0.1 | 0.001 | 0 | 0 | 0 | 0 | 26
Zhang review paper | 0.4166667 | 150 | 0 | O | 5 | 94.534 | 4.55 | 0.4 | 0.21 | 0.05 | 0.02 | 0 | 0.03 | 0.005 | 0.1 | 0 | 0.1 | 0.001 | 0 | 0 | 0 | 0 | 40
Zhang review paper | 2.083333 | 150 | 0 | O | 5 | 94.534 | 4.55 | 0.4 | 0.21 | 0.05 | 0.02 | 0 | 0.03 | 0.005 | 0.1 | 0 | 0.1 | 0.001 | 0 | 0 | 0 | 0 | 47
Zhang review paper | 4.166667 | 150 | 0 | O | 5 | 94.534 | 4.55 | 0.4 | 0.21 | 0.05 | 0.02 | 0 | 0.03 | 0.005 | 0.1 | 0 | 0.1 | 0.001 | 0 | 0 | 0 | 0 | 49
Zhang review paper | 1.041667 | 0 | 0 | H116 | 2 | 94.184 | 4.9 | 0.4 | 0.21 | 0.05 | 0.02 | 0 | 0.03 | 0.005 | 0.1 | 0 | 0.1 | 0.001 | 0 | 0 | 0 | 0 | 3.33
Zhang review paper | 4.166667 | 65 | 0 | H116 | 2 | 94.184 | 4.9 | 0.4 | 0.21 | 0.05 | 0.02 | 0 | 0.03 | 0.005 | 0.1 | 0 | 0.1 | 0.001 | 0 | 0 | 0 | 0 | 4.58
Zhang review paper | 14 | 65 | 0 | H116 | 2 | 94.184 | 4.9 | 0.4 | 0.21 | 0.05 | 0.02 | 0 | 0.03 | 0.005 | 0.1 | 0 | 0.1 | 0.001 | 0 | 0 | 0 | 0 | 14.35
Zhang review paper | 28 | 65 | 0 | H116 | 2 | 94.184 | 4.9 | 0.4 | 0.21 | 0.05 | 0.02 | 0 | 0.03 | 0.005 | 0.1 | 0 | 0.1 | 0.001 | 0 | 0 | 0 | 0 | 27.17
Zhang review paper | 56.04167 | 65 | 0 | H116 | 2 | 94.184 | 4.9 | 0.4 | 0.21 | 0.05 | 0.02 | 0 | 0.03 | 0.005 | 0.1 | 0 | 0.1 | 0.001 | 0 | 0 | 0 | 0 | 30.87
Zhang review paper | 4.166667 | 100 | 0 | H116 | 2 | 94.184 | 4.9 | 0.4 | 0.21 | 0.05 | 0.02 | 0 | 0.03 | 0.005 | 0.1 | 0 | 0.1 | 0.001 | 0 | 0 | 0 | 0 | 25.42
Zhang review paper | 1 | 75 | 0 | H116 | 2 | 93.784 | 5.3 | 0.4 | 0.21 | 0.05 | 0.02 | 0 | 0.03 | 0.005 | 0.1 | 0 | 0.1 | 0.001 | 0 | 0 | 0 | 0 | 43.6
Zhang review paper | 1 | 150 | 0 | H116 | 2 | 93.784 | 5.3 | 0.4 | 0.21 | 0.05 | 0.02 | 0 | 0.03 | 0.005 | 0.1 | 0 | 0.1 | 0.001 | 0 | 0 | 0 | 0 | 41.2
Zhang review paper | 1 | 200 | 0 | H116 | 2 | 93.784 | 5.3 | 0.4 | 0.21 | 0.05 | 0.02 | 0 | 0.03 | 0.005 | 0.1 | 0 | 0.1 | 0.001 | 0 | 0 | 0 | 0 | 41.9
Zhang review paper | 1 | 225 | 0 | H116 | 2 | 93.784 | 5.3 | 0.4 | 0.21 | 0.05 | 0.02 | 0 | 0.03 | 0.005 | 0.1 | 0 | 0.1 | 0.001 | 0 | 0 | 0 | 0 | 42
Zhang review paper | 1 | 240 | 0 | H116 | 2 | 93.784 | 5.3 | 0.4 | 0.21 | 0.05 | 0.02 | 0 | 0.03 | 0.005 | 0.1 | 0 | 0.1 | 0.001 | 0 | 0 | 0 | 0 | 41.1
Zhang review paper | 1 | 265 | 0 | H116 | 2 | 93.784 | 5.3 | 0.4 | 0.21 | 0.05 | 0.02 | 0 | 0.03 | 0.005 | 0.1 | 0 | 0.1 | 0.001 | 0 | 0 | 0 | 0 | 40.5
Zhang review paper | 1 | 280 | 0 | H116 | 2 | 93.784 | 5.3 | 0.4 | 0.21 | 0.05 | 0.02 | 0 | 0.03 | 0.005 | 0.1 | 0 | 0.1 | 0.001 | 0 | 0 | 0 | 0 | 36.5
Zhang review paper | 1 | 340 | 0 | H116 | 2 | 93.784 | 5.3 | 0.4 | 0.21 | 0.05 | 0.02 | 0 | 0.03 | 0.005 | 0.1 | 0 | 0.1 | 0.001 | 0 | 0 | 0 | 0 | 23.6
Zhang review paper | 0.08333333 | 220 | 0 | H (lab) | 1 | 93.334 | 5.75 | 0.4 | 0.21 | 0.05 | 0.02 | 0 | 0.03 | 0.005 | 0.1 | 0 | 0.1 | 0.001 | 0 | 0 | 0 | 0 | 65.4
Zhang review paper | 0.08333333 | 220 | 0 | H (lab) | 1 | 93.334 | 5.75 | 0.4 | 0.21 | 0.05 | 0.02 | 0 | 0.03 | 0.005 | 0.1 | 0 | 0.1 | 0.001 | 0 | 0 | 0 | 0 | 57.8
Zhang review paper | 0.08333333 | 220 | 0 | H (lab) | 1 | 93.334 | 5.75 | 0.4 | 0.21 | 0.05 | 0.02 | 0 | 0.03 | 0.005 | 0.1 | 0 | 0.1 | 0.001 | 0 | 0 | 0 | 0 | 62.4
Zhang review paper | 0.08333333 | 220 | 0 | H (lab) | 1 | 93.334 | 5.75 | 0.4 | 0.21 | 0.05 | 0.02 | 0 | 0.03 | 0.005 | 0.1 | 0 | 0.1 | 0.001 | 0 | 0 | 0 | 0 | 53.3
Zhang review paper | 0.08333333 | 220 | 0 | H (lab) | 1 | 93.334 | 5.75 | 0.4 | 0.21 | 0.05 | 0.02 | 0 | 0.03 | 0.005 | 0.1 | 0 | 0.1 | 0.001 | 0 | 0 | 0 | 0 | 51.7
Zhang review paper | 0.08333333 | 220 | 0 | H (lab) | 1 | 93.334 | 5.75 | 0.4 | 0.21 | 0.05 | 0.02 | 0 | 0.03 | 0.005 | 0.1 | 0 | 0.1 | 0.001 | 0 | 0 | 0 | 0 | 38.6
Zhang review paper | 0.08333333 | 220 | 0 | H (lab) | 1 | 93.334 | 5.75 | 0.4 | 0.21 | 0.05 | 0.02 | 0 | 0.03 | 0.005 | 0.1 | 0 | 0.1 | 0.001 | 0 | 0 | 0 | 0 | 33.2
Zhang review paper | 0.08333333 | 240 | 0 | H (lab) | 1 | 93.334 | 5.75 | 0.4 | 0.21 | 0.05 | 0.02 | 0 | 0.03 | 0.005 | 0.1 | 0 | 0.1 | 0.001 | 0 | 0 | 0 | 0 | 35.1
Zhang review paper | 0.08333333 | 240 | 0 | H (lab) | 1 | 93.334 | 5.75 | 0.4 | 0.21 | 0.05 | 0.02 | 0 | 0.03 | 0.005 | 0.1 | 0 | 0.1 | 0.001 | 0 | 0 | 0 | 0 | 23.4
Zhang review paper | 0.08333333 | 240 | 0 | H (lab) | 1 | 93.334 | 5.75 | 0.4 | 0.21 | 0.05 | 0.02 | 0 | 0.03 | 0.005 | 0.1 | 0 | 0.1 | 0.001 | 0 | 0 | 0 | 0 | 18.5
Zhang review paper | 0.08333333 | 240 | 0 | H (lab) | 1 | 93.334 | 5.75 | 0.4 | 0.21 | 0.05 | 0.02 | 0 | 0.03 | 0.005 | 0.1 | 0 | 0.1 | 0.001 | 0 | 0 | 0 | 0 | 13.7
Zhang review paper | 0.08333333 | 240 | 0 | H (lab) | 1 | 93.334 | 5.75 | 0.4 | 0.21 | 0.05 | 0.02 | 0 | 0.03 | 0.005 | 0.1 | 0 | 0.1 | 0.001 | 0 | 0 | 0 | 0 | 15.8
Zhang review paper | 0.08333333 | 240 | 0 | H (lab) | 1 | 93.334 | 5.75 | 0.4 | 0.21 | 0.05 | 0.02 | 0 | 0.03 | 0.005 | 0.1 | 0 | 0.1 | 0.001 | 0 | 0 | 0 | 0 | 4.9
Zhang review paper | 0.08333333 | 240 | 0 | H (lab) | 1 | 93.334 | 5.75 | 0.4 | 0.21 | 0.05 | 0.02 | 0 | 0.03 | 0.005 | 0.1 | 0 | 0.1 | 0.001 | 0 | 0 | 0 | 0 | 4.9
Zhang review paper | 0.08333333 | 260 | 0 | H (lab) | 1 | 93.334 | 5.75 | 0.4 | 0.21 | 0.05 | 0.02 | 0 | 0.03 | 0.005 | 0.1 | 0 | 0.1 | 0.001 | 0 | 0 | 0 | 0 | 3.1
Zhang review paper | 0.08333333 | 260 | 0 | H (lab) | 1 | 93.334 | 5.75 | 0.4 | 0.21 | 0.05 | 0.02 | 0 | 0.03 | 0.005 | 0.1 | 0 | 0.1 | 0.001 | 0 | 0 | 0 | 0 | 3.9
Zhang review paper | 0.08333333 | 260 | 0 | H (lab) | 1 | 93.334 | 5.75 | 0.4 | 0.21 | 0.05 | 0.02 | 0 | 0.03 | 0.005 | 0.1 | 0 | 0.1 | 0.001 | 0 | 0 | 0 | 0 | 3.9
Zhang review paper | 0.08333333 | 260 | 0 | H (lab) | 1 | 93.334 | 5.75 | 0.4 | 0.21 | 0.05 | 0.02 | 0 | 0.03 | 0.005 | 0.1 | 0 | 0.1 | 0.001 | 0 | 0 | 0 | 0 | 3.1
Zhang review paper | 0.08333333 | 260 | 0 | H (lab) | 1 | 93.334 | 5.75 | 0.4 | 0.21 | 0.05 | 0.02 | 0 | 0.03 | 0.005 | 0.1 | 0 | 0.1 | 0.001 | 0 | 0 | 0 | 0 | 3.9
Zhang review paper | 0.08333333 | 260 | 0 | H (lab) | 1 | 93.334 | 5.75 | 0.4 | 0.21 | 0.05 | 0.02 | 0 | 0.03 | 0.005 | 0.1 | 0 | 0.1 | 0.001 | 0 | 0 | 0 | 0 | 2.9
Zhang review paper | 0.08333333 | 260 | 0 | H (lab) | 1 | 93.334 | 5.75 | 0.4 | 0.21 | 0.05 | 0.02 | 0 | 0.03 | 0.005 | 0.1 | 0 | 0.1 | 0.001 | 0 | 0 | 0 | 0 | 2.9
Zhang review paper | 1.041667 | 0 | 0 | H321 | 4 | 93.334 | 5.75 | 0.4 | 0.21 | 0.05 | 0.02 | 0 | 0.03 | 0.005 | 0.1 | 0 | 0.1 | 0.001 | 0 | 0 | 0 | 0 | 7.5
Zhang review paper | 4.166667 | 65 | 0 | H321 | 4 | 93.334 | 5.75 | 0.4 | 0.21 | 0.05 | 0.02 | 0 | 0.03 | 0.005 | 0.1 | 0 | 0.1 | 0.001 | 0 | 0 | 0 | 0 | 8.75
Zhang review paper | 14 | 65 | 0 | H321 | 4 | 93.334 | 5.75 | 0.4 | 0.21 | 0.05 | 0.02 | 0 | 0.03 | 0.005 | 0.1 | 0 | 0.1 | 0.001 | 0 | 0 | 0 | 0 | 15.54
Zhang review paper | 28 | 65 | 0 | H321 | 4 | 93.334 | 5.75 | 0.4 | 0.21 | 0.05 | 0.02 | 0 | 0.03 | 0.005 | 0.1 | 0 | 0.1 | 0.001 | 0 | 0 | 0 | 0 | 24.46
Zhang review paper | 56.04167 | 65 | 0 | H321 | 4 | 93.334 | 5.75 | 0.4 | 0.21 | 0.05 | 0.02 | 0 | 0.03 | 0.005 | 0.1 | 0 | 0.1 | 0.001 | 0 | 0 | 0 | 0 | 36.09
Zhang review paper | 4.166667 | 100 | 0 | H321 | 4 | 93.334 | 5.75 | 0.4 | 0.21 | 0.05 | 0.02 | 0 | 0.03 | 0.005 | 0.1 | 0 | 0.1 | 0.001 | 0 | 0 | 0 | 0 | 36.25
Zhang review paper | 4.166667 | 150 | 0 | H321 | 4 | 93.334 | 5.75 | 0.4 | 0.21 | 0.05 | 0.02 | 0 | 0.03 | 0.005 | 0.1 | 0 | 0.1 | 0.001 | 0 | 0 | 0 | 0 | 71.46
Al - 3.36 Mg | 7 | 150 | 0 | H (lab) | 1 | 96.424 | 3.36 | 0.1 | 0.03 | 0.01 | 0.01 | 0 | 0.02 | 0.005 | 0.01 | 0 | 0.03 | 0.001 | 0 | 0 | 0 | 0 | 5.5
Al - 4.01 Mg | 7 | 150 | 0 | H (lab) | 1 | 95.774 | 4.01 | 0.1 | 0.03 | 0.01 | 0.01 | 0 | 0.02 | 0.005 | 0.01 | 0 | 0.03 | 0.001 | 0 | 0 | 0 | 0 | 25
Al - 5.3 Mg | 7 | 150 | 0 | H (lab) | 1 | 94.484 | 5.3 | 0.1 | 0.03 | 0.01 | 0.01 | 0 | 0.02 | 0.005 | 0.01 | 0 | 0.03 | 0.001 | 0 | 0 | 0 | 0 | 32
Al - 6.09 Mg | 7 | 150 | 0 | H (lab) | 1 | 93.694 | 6.09 | 0.1 | 0.03 | 0.01 | 0.01 | 0 | 0.02 | 0.005 | 0.01 | 0 | 0.03 | 0.001 | 0 | 0 | 0 | 0 | 36
Al - 8.85 Mg | 7 | 150 | 0 | H (lab) | 1 | 90.934 | 8.85 | 0.1 | 0.03 | 0.01 | 0.01 | 0 | 0.02 | 0.005 | 0.01 | 0 | 0.03 | 0.001 | 0 | 0 | 0 | 0 | 62
Al - 4 Mg - 0 Sr | 7 | 150 | 0 | H (lab) | 1 | 95.874 | 4 | 0.01 | 0.03 | 0.01 | 0.01 | 0 | 0.02 | 0.005 | 0.01 | 0 | 0.03 | 0.001 | 0 | 0 | 0 | 0 | 25.3
Al - 4 Mg - 0.08 Sr | 7 | 150 | 0 | H (lab) | 1 | 95.794 | 4 | 0.01 | 0.03 | 0.01 | 0.01 | 0.08 | 0.02 | 0.005 | 0.01 | 0 | 0.03 | 0.001 | 0 | 0 | 0 | 0 | 10.8
Al - 4 Mg - 0.2 Sr | 7 | 150 | 0 | H (lab) | 1 | 95.674 | 4 | 0.01 | 0.03 | 0.01 | 0.01 | 0.2 | 0.02 | 0.005 | 0.01 | 0 | 0.03 | 0.001 | 0 | 0 | 0 | 0 | 9.9
Al - 4 Mg - 0.35 Sr | 7 | 150 | 0 | H (lab) | 1 | 95.524 | 4 | 0.01 | 0.03 | 0.01 | 0.01 | 0.35 | 0.02 | 0.005 | 0.01 | 0 | 0.03 | 0.001 | 0 | 0 | 0 | 0 | 8.5
Al - 5.17 Mg - 0 Nd | 7 | 150 | 0 | H (lab) | 1 | 94.354 | 5.17 | 0.01 | 0.03 | 0.01 | 0.01 | 0.35 | 0.02 | 0.005 | 0.01 | 0 | 0.03 | 0.001 | 0 | 0 | 0 | 0 | 49
Al - 4.89 Mg - 0.06 Nd | 7 | 150 | 0 | H (lab) | 1 | 94.574 | 4.89 | 0.01 | 0.03 | 0.01 | 0.01 | 0.35 | 0.02 | 0.005 | 0.01 | 0 | 0.03 | 0.001 | 0 | 0 | 0.06 | 0 | 49
Al - 5.07 Mg - 0.11 Nd | 7 | 150 | 0 | H (lab) | 1 | 94.344 | 5.07 | 0.01 | 0.03 | 0.01 | 0.01 | 0.35 | 0.02 | 0.005 | 0.01 | 0 | 0.03 | 0.001 | 0 | 0 | 0.11 | 0 | 30.5
Al - 5.14 Mg - 0.17 Nd | 7 | 150 | 0 | H (lab) | 1 | 94.214 | 5.14 | 0.01 | 0.03 | 0.01 | 0.01 | 0.35 | 0.02 | 0.005 | 0.01 | 0 | 0.03 | 0.001 | 0 | 0 | 0.17 | 0 | 32
Al - 4.01Mg - 0.49Mn - 0.13Si - 0.36Fe | 7 | 150 | 0 | O | 5 | 94.434 | 4.01 | 0.49 | 0.36 | 0.01 | 0.01 | 0.35 | 0.02 | 0.005 | 0.01 | 0 | 0.13 | 0.001 | 0 | 0 | 0.17 | 0 | 21.8
Al - 3.89Mg-0.48Mn - 0.13Si - 0.34Fe - 0.1Ti | 7 | 150 | 0 | O | 5 | 94.664 | 3.89 | 0.48 | 0.34 | 0.01 | 0.1 | 0.35 | 0.02 | 0.005 | 0.01 | 0 | 0.13 | 0.001 | 0 | 0 | 0 | 0 | 16
Al - 4.01Mg-0.48Mn - 0.13Si - 0.33Fe - 0.4Zn | 7 | 150 | 0 | O | 5 | 94.264 | 4.01 | 0.48 | 0.33 | 0.01 | 0.01 | 0.35 | 0.4 | 0.005 | 0.01 | 0 | 0.13 | 0.001 | 0 | 0 | 0 | 0 | 34.5
Al - 4.17Mg - 0.49Mn - 0.11Si - 0.32Fe - 0.21Zr | 7 | 150 | 0 | O | 5 | 94.279 | 4.17 | 0.49 | 0.32 | 0.01 | 0.01 | 0.35 | 0.02 | 0.21 | 0.01 | 0 | 0.13 | 0.001 | 0 | 0 | 0 | 0 | 39.5
Al - 3.64Mg - 0.47Mn-0.12Si - 0.32Fe - 0.1Sr | 7 | 150 | 0 | O | 5 | 95.284 | 3.64 | 0.47 | 0.32 | 0.01 | 0.01 | 0.1 | 0.02 | 0.005 | 0.01 | 0 | 0.13 | 0.001 | 0 | 0 | 0 | 0 | 10.5
Al - 4.02Mg - 0.45Mn -0.14Si - 0.32Fe - 0.16Zr - 0.12Sr | 7 | 150 | 0 | O | 5 | 94.764 | 4.02 | 0.45 | 0.32 | 0.01 | 0.01 | 0.12 | 0.16 | 0.005 | 0.01 | 0 | 0.13 | 0.001 | 0 | 0 | 0 | 0 | 22.5
Al - 4Mg - 0.48Mn -0.24Si - 0.32Fe | 7 | 150 | 0 | O | 5 | 94.554 | 4 | 0.48 | 0.32 | 0.01 | 0.01 | 0.35 | 0.02 | 0.005 | 0.01 | 0 | 0.24 | 0.001 | 0 | 0 | 0 | 0 | 12.5
Al - 3 Mg - 0.55 Mn - 0.15 Si - 0.25 Fe - 0.15 Cu - 0.05 Cr - 0.4 Zn | 1.041667 | 0 | 0 | Stabilised | 6 | 95.664 | 3 | 0.48 | 0.32 | 0.01 | 0.01 | 0.35 | 0.02 | 0.005 | 0.01 | 0 | 0.13 | 0.001 | 0 | 0 | 0 | 0 | 1.4
| 0.7083333 | 130 | 0 | Stabilised | 6 | 95.664 | 3 | 0.48 | 0.32 | 0.01 | 0.01 | 0.35 | 0.02 | 0.005 | 0.01 | 0 | 0.13 | 0.001 | 0 | 0 | 0 | 0 | 1.4
| 4.166667 | 130 | 0 | Stabilised | 6 | 95.664 | 3 | 0.48 | 0.32 | 0.01 | 0.01 | 0.35 | 0.02 | 0.005 | 0.01 | 0 | 0.13 | 0.001 | 0 | 0 | 0 | 0 | 1.4
| 20.83333 | 130 | 0 | Stabilised | 6 | 95.664 | 3 | 0.48 | 0.32 | 0.01 | 0.01 | 0.35 | 0.02 | 0.005 | 0.01 | 0 | 0.13 | 0.001 | 0 | 0 | 0 | 0 | 1.8
Al - 3.5 Mg - 0.6 Mn - 0.15 Si - 0.25 Fe - 0.2 Cu - 0.1 Cr - 0.5 Zn | 1.041667 | 0 | 0 | Stabilised | 6 | 95.664 | 3 | 0.48 | 0.32 | 0.01 | 0.01 | 0.35 | 0.02 | 0.005 | 0.01 | 0 | 0.13 | 0.001 | 0 | 0 | 0 | 0 | 1.6
| 0.7083333 | 130 | 0 | Stabilised | 6 | 95.164 | 3.5 | 0.48 | 0.32 | 0.01 | 0.01 | 0.35 | 0.02 | 0.005 | 0.01 | 0 | 0.13 | 0.001 | 0 | 0 | 0 | 0 | 1.8
| 4.166667 | 130 | 0 | Stabilised | 6 | 95.164 | 3.5 | 0.48 | 0.32 | 0.01 | 0.01 | 0.35 | 0.02 | 0.005 | 0.01 | 0 | 0.13 | 0.001 | 0 | 0 | 0 | 0 | 2.3
| 20.83333 | 130 | 0 | Stabilised | 6 | 95.164 | 3.5 | 0.48 | 0.32 | 0.01 | 0.01 | 0.35 | 0.02 | 0.005 | 0.01 | 0 | 0.13 | 0.001 | 0 | 0 | 0 | 0 | 6.8
Al - 4 Mg - 0.65 Mn - 0.15 Si - 0.25 Fe - 0.15 Cu - 0.15 Cr - 0.6 Zn | 1.041667 | 0 | 0 | Stabilised | 6 | 93.684 | 4 | 0.65 | 0.25 | 0.15 | 0.01 | 0.35 | 0.6 | 0.005 | 0.15 | 0 | 0.15 | 0.001 | 0 | 0 | 0 | 0 | 2
| 0.7083333 | 130 | 0 | Stabilised | 6 | 93.684 | 4 | 0.65 | 0.25 | 0.15 | 0.01 | 0.35 | 0.6 | 0.005 | 0.15 | 0 | 0.15 | 0.001 | 0 | 0 | 0 | 0 | 2.5
| 4.166667 | 130 | 0 | Stabilised | 6 | 93.684 | 4 | 0.65 | 0.25 | 0.15 | 0.01 | 0.35 | 0.6 | 0.005 | 0.15 | 0 | 0.15 | 0.001 | 0 | 0 | 0 | 0 | 3.6
| 20.83333 | 130 | 0 | Stabilised | 6 | 93.684 | 4 | 0.65 | 0.25 | 0.15 | 0.01 | 0.35 | 0.6 | 0.005 | 0.15 | 0 | 0.15 | 0.001 | 0 | 0 | 0 | 0 | 8.2
Al – 5.7Mg – 0.8Mn | 7 | 100 | 0 | Stabilised | 6 | 92.644 | 5.7 | 0.8 | 0.32 | 0.01 | 0.01 | 0.35 | 0.02 | 0.005 | 0.01 | 0 | 0.13 | 0.001 | 0 | 0 | 0 | 0 | 100
Al – 5.7Mg – 0.8Mn – 0.6Zn | 7 | 100 | 0 | Stabilised | 6 | 92.064 | 5.7 | 0.8 | 0.32 | 0.01 | 0.01 | 0.35 | 0.6 | 0.005 | 0.01 | 0 | 0.13 | 0.001 | 0 | 0 | 0 | 0 | 55
Al – 5.7Mg – 0.8Mn – 1.0Zn | 7 | 100 | 0 | Stabilised | 6 | 91.664 | 5.7 | 0.8 | 0.32 | 0.01 | 0.01 | 0.35 | 1 | 0.005 | 0.01 | 0 | 0.13 | 0.001 | 0 | 0 | 0 | 0 | 25