## Sheet1
	Al	Mg	Mn	Fe	Cr	Ti	Sr	Zn	Zr	Cu	Ag	Si	Ni	Ca	Ge	Nd	Ce
Mean	94.498042	4.466065	0.470013	0.23165	0.046732	0.020719	0.019804	0.065016	0.006324	0.070925	0.000768	0.100065	1.00E-03	0	0.001176	0.001634	6.5E-05
Std	0.705544	0.588131	0.160053	0.059544	0.013049	0.017485	7.59E-02	0.139721	0.013639	0.038714	0.008405	0.01687	6.52E-19	0	0.014618	0.015212	0.001143
Limits